## Abhi analysis
File Name (experimental data from abhi) | AKS-24_Cal_1.5SD_1GF_C6_PVDF_94_6_10mM_TBACLO4_EC_EMC_3_7_328_10mV_Cell 2_C01.mpr
[18 empty] | Exp Data (Abhishek, Uni Tortuosity) |  |  | Fitted EC-Lab (Unit Weighing) |  |  | Fitted EC-Lab (Mod Weighing) |  |  | Fitted Python(Mod Weighing) |  | Fitted Python(Unit Weighing)
[18 empty] | 74 |  |  | 74 |  |  | 74
=== | Z | fit | Analysis | (092823 | 11:02) | === | [11 empty] | 199998.14 | 41.002743 | -0.97536588 | 199998.14 | 42.94746 | -0.75898403 | 199998.14 | 42.200909 | -0.76994967 | 42.20548 | -0.7869523 | 42.94746 | -0.758984
Equivalent | circuit: | [9 empty] | EC-Lab to My Expression |  | Python Fitted |  | % Error |  |  | 158857.27 | 41.175518 | -1.1528668 | 158857.27 | 43.045925 | -0.83838522 | 158857.27 | 42.300697 | -0.85074723 | 42.30772 | -0.8688939 | 43.04592 | -0.8383852
| R1+Ma2 | [16 empty] | 126187.65 | 41.340771 | -1.2961262 | 126187.65 | 43.154659 | -0.92606658 | 126187.65 | 42.410923 | -0.93999666 | 42.42058 | -0.9593406 | 43.15466 | -0.9260666
Results: | [6 empty] | EC-Lab Fitting(Unit Weighing) |  | EC-Lab Fitting(Mod Weighing) |  | Unit Weighing | Mod Weighing | unit weighing | mod weighing | unit | mod |  | 100226.4 | 41.522392 | -1.4442073 | 100226.4 | 43.274818 | -1.0229633 | 100226.4 | 42.532768 | -1.038655 | 42.54525 | -1.059249 | 43.27482 | -1.022963
| R1 | = | 42.00625512 | Ohm |  |  | R1 | 42.00625512 | 41.25 | R1 | 42.00625512 | 41.25 | 42.0062545 | 41.2235241 | 1.475971e-06 | 0.064184 |  | 79609.563 | 41.70504 | -1.544578 | 79609.563 | 43.407528 | -1.1299784 | 79609.563 | 42.667377 | -1.1476479 | 42.68287 | -1.169541 | 43.40752 | -1.129978
| std | err. | R1 | = | 1.302699992 | Ohm | R2 | 507.1412223 | 550.6 | R2 | 507.1412223 | 550.6 | 507.141243 | 524.53792 | -4.081703e-06 | 4.733396 |  | 63233.004 | 41.924511 | -1.6663476 | 63233.004 | 43.554123 | -1.2481945 | 63233.004 | 42.81612 | -1.2680838 | 42.83483 | -1.291323 | 43.55412 | -1.248194
| Rd2 | = | 507.1412223 | Ohm |  |  | Tau | 0.9362332257 | 1.057 | Q | 0.00186271 | 0.00190558 | 0.00186271017 | 0.0018775177 | 7.395948e-07 | 1.472636 |  | 50224.539 | 42.126572 | -1.7705864 | 50224.539 | 43.716068 | -1.3787868 | 50224.539 | 42.980484 | -1.4011674 | 43.00262 | -1.425795 | 43.71607 | -1.378787
| std | err. | Rd2 | = | 7.528787589 | Ohm | Alpha | 0.8640565032 | 0.8666 | alpha | 0.8640565032 | 0.8666 | 0.864056508 | 0.860205088 | -5.555192e-07 | 0.7379312 |  | 39897.566 | 42.326073 | -1.8928008 | 39897.566 | 43.894852 | -1.522954 | 39897.566 | 43.161983 | -1.5481279 | 43.18777 | -1.57418 | 43.89485 | -1.522954
| t2 | = | 0.9362332257 | s | [5 empty] | Chi^2 or Chi^2/mod(Z^2 | 8149.194415 | 0.102764259 | 8149.206 | 0.09993473 | -0.0001395088 | 2.753421 |  | 31686.09 | 42.523975 | -2.0340605 | 31686.09 | 44.092548 | -1.6823765 | 31686.09 | 43.362747 | -1.7106868 | 43.39243 | -1.738193 | 44.09255 | -1.682377
| std | err. | t2 | = | 0.01742818374 | s |  |  |  | Chi/sqrt(N) | 10.49401014 | 21.98350687 | 10.49402 | 23.97613 | -6.976931e-05 | -9.064157 |  | 25172.58 | 42.756874 | -2.1964447 | 25172.58 | 44.310627 | -1.8582344 | 25172.58 | 43.584274 | -1.8900571 | 43.61808 | -1.919035 | 44.31063 | -1.858234
| a2 | = | 0.8640565032 | [14 empty] | 19995.176 | 43.003036 | -2.4378228 | 19995.176 | 44.551659 | -2.0526004 | 19995.176 | 43.829189 | -2.0883629 | 43.86737 | -2.118821 | 44.55166 | -2.0526
| std | err. | a2 | = | 0.0006845628113 | [12 empty] | 15884.798 | 43.279636 | -2.662039 | 15884.798 | 44.817734 | -2.2671635 | 15884.798 | 44.099632 | -2.3073397 | 44.14245 | -2.339269 | 44.81773 | -2.267163
| Chi^2 | = | 8149.194415 | Ohm^2 | [8 empty] | Testing EC Lab with Python fitted values as initial guess |  |  |  |  | 12618.766 | 43.556553 | -2.9356978 | 12618.766 | 45.111691 | -2.5042083 | 12618.766 | 44.398499 | -2.5493314 | 44.44621 | -2.582708 | 45.11169 | -2.504208
| Chi | / | sqrt(N) | = | 10.49401014 | Ohm |  |  |  | in Mod weighing | [7 empty] | 10020.785 | 43.871151 | -3.2669466 | 10020.785 | 45.436893 | -2.7664514 | 10020.785 | 44.729233 | -2.8171253 | 44.78211 | -2.851905 | 45.43689 | -2.766451
Fit: | [9 empty] | Who is giving the minima? |  |  |  | initial guess in EC Lab (coming from Python) | Eclab final fitted |  |  | 7959.7607 | 44.221317 | -3.6977932 | 7959.7607 | 45.795727 | -3.0558119 | 7959.7607 | 45.094273 | -3.1126976 | 45.15258 | -3.148808 | 45.79572 | -3.055812
| Select: | current | cycle | [6 empty] | Pyhton or Eclab |  | R1 |  | 41.2235241 | 41.25 |  | 41.2235241 | 6323.8188 | 44.609409 | -4.1695104 | 6323.8188 | 46.191753 | -3.3751659 | 6323.8188 | 45.497269 | -3.4390028 | 45.56127 | -3.47634 | 46.19175 | -3.375166
| Method: | Randomize | + | Simplex | [5 empty] | Lets see |  | R2 |  | 524.53792 | 550.6 |  | 524.53792 | 5021.6069 | 45.083031 | -4.7522936 | 5021.6069 | 46.630161 | -3.7286963 | 5021.6069 | 45.943523 | -3.8003337 | 46.0135 | -3.838763 | 46.63016 | -3.728696
| Stop | randomize | on: | 5000 | iterations | [6 empty] | tau |  | 0.9823856 | 1.057 |  | 0.9823856 | 3986.1731 | 45.693794 | -5.4734459 | 3986.1731 | 47.115253 | -4.1198711 | 3986.1731 | 46.437443 | -4.2002573 | 46.51366 | -4.239599 | 47.11525 | -4.119871
| Stop | fit | on: | 5000 | iterations | [6 empty] | alpha |  | 0.860205088 | 0.8666 |  | 0.860205088 | 3166.9595 | 46.38343 | -6.185019 | 3166.9595 | 47.649139 | -4.5503955 | 3166.9595 | 46.981201 | -4.6405396 | 47.06389 | -4.680561 | 47.64914 | -4.550396
| Weight: | 1 | [9 empty] | Chi^2 by mod(Z^2) |  | 0.09993472188 | 0.102764259 |  |  | 2515.8047 | 47.247585 | -6.9822278 | 2515.8047 | 48.23914 | -5.0261693 | 2515.8047 | 47.582291 | -5.1272392 | 47.67168 | -5.167653 | 48.23914 | -5.026169
| Monte-Carlo | with: | 100 | simulations | [7 empty] | Chi/sqrt(N) |  | 23.97610156 | 21.98350687 |  |  | 1998.0818 | 48.268246 | -7.8374434 | 1998.0818 | 48.891502 | -5.5522299 | 1998.0818 | 48.247105 | -5.6655383 | 48.34341 | -5.70599 | 48.8915 | -5.55223
| fitted | with: | 100 | iterations | [8 empty] | Remark |  |  |  |  | 1588.475 | 49.514561 | -8.6946335 | 1588.475 | 49.608883 | -6.1307225 | 1588.475 | 48.978397 | -6.2576618 | 49.08177 | -6.29772 | 49.60888 | -6.130722
[18 empty] | 1260.4036 | 50.869781 | -9.5225506 | 1260.4036 | 50.408009 | -6.7751336 | 1260.4036 | 49.793255 | -6.9174509 | 49.90389 | -6.956584 | 50.40801 | -6.775134
[18 empty] | 1001.6024 | 52.409946 | -10.27422 | 1001.6024 | 51.285069 | -7.4823918 | 1001.6024 | 50.687847 | -7.641799 | 50.8058 | -7.679385 | 51.28507 | -7.482392
[13 empty] | Testing Python with ECLab fitted values as the initial guess |  |  |  |  | 795.25409 | 54.015957 | -10.968202 | 795.25409 | 52.257511 | -8.2665653 | 795.25409 | 51.680016 | -8.4451561 | 51.80534 | -8.480436 | 52.25751 | -8.266566
=== | Z | fit | Analysis | (092823 | 12:19) | === | [11 empty] | 631.81964 | 55.735836 | -11.623465 | 631.81964 | 53.328754 | -9.1304092 | 631.81964 | 52.773308 | -9.3303919 | 52.90595 | -9.36248 | 53.32875 | -9.13041
Equivalent | circuit: | [12 empty] | initial guess in Python (coming from EC Lab) | Python final fitted |  |  | 502.08865 | 57.408451 | -12.221297 | 502.08865 | 54.510693 | -10.08352 | 502.08865 | 53.979931 | -10.307391 | 54.11976 | -10.33524 | 54.51069 | -10.08352
| R1+Ma2 | [10 empty] | R1 |  | 41.25 | 41.2235242 |  |  | 398.59698 | 59.186466 | -12.842404 | 398.59698 | 55.821972 | -11.14093 | 398.59698 | 55.318985 | -11.391621 | 55.46579 | -11.41397 | 55.82197 | -11.14093
Results: | [11 empty] | R2 |  | 550.6 | 524.537933 |  |  | 316.72299 | 60.931133 | -13.512129 | 316.72299 | 57.264809 | -12.304426 | 316.72299 | 56.792816 | -12.584977 | 56.94621 | -12.6004 | 57.26481 | -12.30443
| R1 | = | 41.25 | Ohm | [7 empty] | Q |  | 0.00190558 | 0.00187751772 |  |  | 251.69135 | 62.710163 | -14.290009 | 251.69135 | 58.857605 | -13.588849 | 251.69135 | 58.420303 | -13.902749 | 58.57977 | -13.90957 | 58.8576 | -13.58885
| std | err. | R1 | = | 0.2433025654 | Ohm | [5 empty] | alpha |  | 0.8666 | 0.860205092 |  |  | 199.80818 | 64.454453 | -15.213935 | 199.80818 | 60.624882 | -15.013975 | 199.80818 | 60.226601 | -15.365305 | 60.39148 | -15.3615 | 60.62488 | -15.01398
| Rd2 | = | 550.6 | Ohm | [7 empty] | Chi^2 by mod(Z^2) |  | 0.1027643 | 0.09993473 |  |  | 158.62943 | 66.263885 | -16.214777 | 158.62943 | 62.576984 | -16.588139 | 158.62943 | 62.222389 | -16.981287 | 62.39176 | -16.96456 | 62.57698 | -16.58814
| std | err. | Rd2 | = | 1.377641973 | Ohm | [5 empty] | Chi/sqrt(N) |  | 21.98353 | 23.97612 |  |  | 126.00809 | 68.441299 | -17.553013 | 126.00809 | 64.728233 | -18.322897 | 126.00809 | 64.422424 | -18.762653 | 64.59514 | -18.73037 | 64.72823 | -18.3229
| t2 | = | 1.057 | s | [13 empty] | 100.16024 | 70.482246 | -18.925325 | 100.16024 | 67.097412 | -20.233393 | 100.16024 | 66.846046 | -20.72505 | 67.02064 | -20.67421 | 67.09741 | -20.23339
| std | err. | t2 | = | 0.004524913965 | s | [11 empty] | 79.516548 | 72.848785 | -20.75149 | 79.516548 | 69.728363 | -22.354979 | 79.516548 | 69.538239 | -22.904913 | 69.71295 | -22.83187 | 69.72836 | -22.35498
| a2 | = | 0.8666 | [14 empty] | 63.160763 | 75.395401 | -22.745146 | 63.160763 | 72.62825 | -24.693434 | 63.160763 | 72.5065 | -25.308304 | 72.67915 | -25.20903 | 72.62825 | -24.69343
| std | err. | a2 | = | 0.001739016185 | [7 empty] | EC lab doesn’t minimize what it says for sure, or for a particular algorithm |  |  |  |  | 50.208866 | 78.144249 | -25.013336 | 50.208866 | 75.819931 | -27.267193 | 50.208866 | 75.774391 | -27.954308 | 75.94238 | -27.82423 | 75.81993 | -27.26719
| Chi^2/¦Z¦^2 | = | 0.102764259 | [14 empty] | 39.859695 | 81.169411 | -27.721994 | 39.859695 | 79.365814 | -30.126579 | 39.859695 | 79.405998 | -30.894812 | 79.56613 | -30.72837 | 79.36581 | -30.12658
| Chi | / | sqrt(N) | = | 21.98350687 | Ohm | [7 empty] | 41.2235241 |  |  |  | 31.672298 | 84.560738 | -30.64674 | 31.672298 | 83.267471 | -33.272827 | 31.672298 | 83.40313 | -34.131283 | 83.5517 | -33.92244 | 83.26747 | -33.27283
Fit: | [13 empty] | 524.53792 |  |  |  | 25.136747 | 88.380409 | -34.014168 | 25.136747 | 87.600006 | -36.76638 | 25.136747 | 87.843025 | -37.72617 | 87.97546 | -37.46755 | 87.60001 | -36.76638
| Select: | current | cycle | [8 empty] | === Z fit Analysis (092823 18:55) === |  | 1.144877 |  |  |  | 19.980818 | 92.502304 | -37.786079 | 19.980818 | 92.353233 | -40.599228 | 19.980818 | 92.715813 | -41.671375 | 92.8267 | -41.35525 | 92.35323 | -40.59923
| Method: | Levenberg-Marquardt | [9 empty] | Equivalent circuit: |  | 0.860205088 |  |  |  | 15.857577 | 97.161674 | -41.999584 | 15.857577 | 97.638145 | -44.862743 | 15.857577 | 98.135887 | -46.060287 | 98.21839 | -45.67766 | 97.63815 | -44.86274
| Stop | randomize | on: | 5000 | iterations | [6 empty] | R1+Ma2 | [5 empty] | 12.600809 | 102.29665 | -46.861248 | 12.600809 | 103.44398 | -49.552067 | 12.600809 | 104.09109 | -50.886238 | 104.1387 | -50.42897 | 103.444 | -49.55207
| Stop | fit | on: | 5000 | iterations | [6 empty] | Results: | [5 empty] | 10.016025 | 108.18453 | -52.343094 | 10.016025 | 109.85349 | -54.733929 | 10.016025 | 110.66132 | -56.217949 | 110.6703 | -55.67619 | 109.8535 | -54.73393
| Weight: | ¦Z¦^2 | [9 empty] | R1 = 41.2235241 Ohm | [5 empty] | 7.9557004 | 114.62464 | -58.391735 | 7.9557004 | 116.98228 | -60.482311 | 7.9557004 | 117.95774 | -62.139355 | 117.9279 | -61.49538 | 116.9823 | -60.48231
| Monte-Carlo | with: | 100 | simulations | [7 empty] | std err. R1 = xxxx | [5 empty] | 6.3105812 | 121.85394 | -65.142487 | 6.3105812 | 124.96201 | -66.846626 | 6.3105812 | 126.11439 | -68.721916 | 126.0438 | -67.94108 | 124.962 | -66.84663
| fitted | with: | 100 | iterations | [7 empty] | Rd2 = 524.53792 Ohm | [5 empty] | 5.014442 | 129.90646 | -72.782532 | 5.014442 | 133.7731 | -73.721901 | 5.014442 | 135.13152 | -75.884987 | 135.001 | -74.91427 | 133.7731 | -73.7219
[12 empty] | std err. Rd2 = xxxx |  | === Z fit Analysis (092823 19:32) === |  |  |  | 3.9859698 | 138.89276 | -81.238121 | 3.9859698 | 143.48392 | -81.084564 | 3.9859698 | 145.12836 | -83.621109 | 144.881 | -82.39705 | 143.4839 | -81.08456
[12 empty] | t2 = 1.144877242 s |  | Equivalent circuit: |  |  |  | 3.1655185 | 149.03139 | -90.753403 | 3.1655185 | 154.06418 | -88.926315 | 3.1655185 | 156.14627 | -91.903885 | 155.6731 | -90.37906 | 154.0642 | -88.92631
[12 empty] | std err. t2 = xxxx |  | R1+Ma2 |  |  |  | 2.5136747 | 160.36417 | -101.29725 | 2.5136747 | 165.25652 | -97.264954 | 2.5136747 | 167.98871 | -100.67896 | 167.139 | -98.86163 | 165.2565 | -97.26496
[12 empty] | a2 = 0.8602050886 |  | Results: |  |  |  | 1.9970603 | 172.94504 | -112.6534 | 1.9970603 | 176.70515 | -106.3121 | 1.9970603 | 180.31511 | -110.04568 | 178.9329 | -108.0272 | 176.7052 | -106.3121
[12 empty] | std err. a2 = xxxx |  | R1 = 41.2235241 Ohm |  |  |  | 1.5846856 | 186.71776 | -125.03654 | 1.5846856 | 188.16168 | -116.6349 | 1.5846856 | 192.83742 | -120.45598 | 190.8042 | -118.4092 | 188.1617 | -116.6349
[12 empty] | Chi^2/¦Z¦^2 = 0.3649498239 |  | std err. R1 = xxxx |  |  |  | 1.2596742 | 201.04395 | -138.26697 | 1.2596742 | 199.24384 | -128.84471 | 1.2596742 | 205.0585 | -132.44069 | 202.3455 | -130.5899 | 199.2438 | -128.8447
[12 empty] | Chi / sqrt(N) = 164.0922549 Ohm |  | Rd2 = 524.53792 Ohm |  |  |  | 1.0000639 | 215.52132 | -153.16547 | 1.0000639 | 210.03145 | -144.0569 | 1.0000639 | 216.95261 | -147.09021 | 213.6153 | -145.6675 | 210.0315 | -144.0569
[12 empty] | Fit: |  | std err. Rd2 = xxxx |  |  |  | 0.79443753 | 229.40111 | -170.56082 | 0.79443753 | 220.55455 | -163.26747 | 0.79443753 | 228.43817 | -165.43121 | 224.615 | -164.6338 | 220.5545 | -163.2675
[12 empty] | Select: current cycle |  | t2 = 0.9823856079 s |  |  |  | 0.63126212 | 242.48131 | -191.93494 | 0.63126212 | 231.10468 | -187.69809 | 0.63126212 | 239.74368 | -188.7388 | 235.6211 | -188.7113 | 231.1047 | -187.6981
[12 empty] | Method: Levenberg-Marquardt |  | std err. t2 = xxxx |  |  |  | 0.50118679 | 254.84502 | -219.17366 | 0.50118679 | 242.12347 | -218.83061 | 0.50118679 | 251.28535 | -218.54173 | 247.0713 | -219.379 | 242.1235 | -218.8306
[12 empty] | Stop randomize on: 5000 iterations |  | a2 = 0.860205088 |  |  |  | 0.39867833 | 266.60068 | -253.95462 | 0.39867833 | 253.9408 | -257.74353 | 0.39867833 | 263.38629 | -255.97226 | 259.2933 | -257.7139 | 253.9408 | -257.7435
[12 empty] | Stop fit on: 5000 iterations |  | std err. a2 = xxxx |  |  |  | 0.3161931 | 278.61029 | -299.21634 | 0.3161931 | 267.34961 | -307.09122 | 0.3161931 | 276.85434 | -303.66678 | 273.0965 | -306.3379 | 267.3496 | -307.0912
[12 empty] | Weight: ¦Z¦^2 |  | Chi^2/¦Z¦^2 = 0.09993472188 |  |  |  | 0.25117347 | 291.47189 | -356.61975 | 0.25117347 | 282.69043 | -368.07727 | 0.25117347 | 292.03952 | -362.8533 | 288.824 | -366.4355 | 282.6904 | -368.0773
[12 empty] | Monte-Carlo with: 100 simulations |  | Chi / sqrt(N) = 23.97610156 Ohm |  |  |  | 0.19980818 | 305.98132 | -428.51987 | 0.19980818 | 300.59192 | -442.99704 | 0.19980818 | 309.58286 | -435.80417 | 307.1162 | -440.2587 | 300.5919 | -442.997
[12 empty] | fitted with: 100 iterations |  | Fit: |  |  |  | 0.15846856 | 323.4595 | -520.03131 | 0.15846856 | 322.19424 | -536.52832 | 0.15846856 | 330.61633 | -527.11694 | 329.1325 | -532.398 | 322.1942 | -536.5283
[14 empty] | Select: all cycles |  |  |  | 0.12590654 | 344.67889 | -632.96582 | 0.12590654 | 347.96512 | -650.60773 | 0.12590654 | 355.60977 | -638.72021 | 355.3429 | -644.7337 | 347.9651 | -650.6078
[10 empty] | === | Z | fit | Analysis | Method: Levenberg-Marquardt | 18:45) | === |  | 0.10013975 | 370.9996 | -772.01923 | 0.10013975 | 378.94769 | -789.72821 | 0.10013975 | 385.59027 | -775.04114 | 386.8015 | -781.6549 | 378.9477 | -789.7282
[10 empty] | Equivalent | circuit: |  |  | Stop randomize on: 5000 iterations |  |  |  | 0.079421178 | 404.51846 | -945.42426 | 0.079421178 | 416.99332 | -962.15613 | 0.079421178 | 422.36221 | -944.22052 | 425.3774 | -951.2496 | 416.9933 | -962.1562
[11 empty] | R1+Ma2 |  |  | Stop fit on: 5000 iterations |  |  |  | 0.063101739 | 447.24802 | -1156.2561 | 0.063101739 | 462.90659 | -1171.4988 | 0.063101739 | 466.71609 | -1149.8422 | 471.8735 | -1157.007 | 462.9066 | -1171.499
[10 empty] | Results: |  |  |  | Weight: ¦Z¦^2 |  |  |  | 0.050154075 | 500.00146 | -1414.9337 | 0.050154075 | 518.68298 | -1426.8055 | 0.050154075 | 520.59351 | -1400.8428 | 528.2957 | -1407.752 | 518.683 | -1426.806
[11 empty] | R1 | = | 41.25 | Monte-Carlo with: 100 simulations |  |  |  | 0.039804459 | 566.56964 | -1733.0444 | 0.039804459 | 587.07861 | -1740.6738 | 0.039804459 | 586.67169 | -1709.6692 | 597.412 | -1715.765 | 587.0786 | -1740.674
[11 empty] | std | err. | R1 | fitted with: 100 iterations | 0.2044762008 | Ohm |  | 0.031592205 | 650.02332 | -2120.9355 | 0.031592205 | 670.49036 | -2124.0916 | 0.031592205 | 667.28357 | -2087.209 | 681.6197 | -2091.721 | 670.4904 | -2124.092
[11 empty] | Rd2 | = | 550.6 |  |  |  |  | 0.025144994 | 753.77765 | -2587.2935 | 0.025144994 | 770.90436 | -2586.1672 | 0.025144994 | 764.36798 | -2542.5144 | 782.8962 | -2544.422 | 770.9043 | -2586.167
[11 empty] | std | err. | Rd2 | = | 1.612153578 | Ohm |  | 0.019949391 | 885.01331 | -3163.968 | 0.019949391 | 895.05719 | -3157.8938 | 0.019949391 | 884.46204 | -3106.2341 | 907.9996 | -3104.071 | 895.0572 | -3157.894
[11 empty] | t2 | = | 1.057 | s |  |  |  | 0.015860692 | 1046.6168 | -3855.9824 | 0.015860692 | 1045.1373 | -3849.3455 | 0.015860692 | 1029.7114 | -3788.4343 | 1059.091 | -3780.33 | 1045.137 | -3849.346
[11 empty] | std | err. | t2 | = | 0.006531350853 | s |  | 0.012576789 | 1249.4774 | -4707.9468 | 0.012576789 | 1230.4006 | -4703.1646 | 0.012576789 | 1209.1093 | -4631.3506 | 1245.433 | -4614.659 | 1230.401 | -4703.164
[11 empty] | a2 | = | 0.8666 |  |  |  |  | 0.01000917 | 1497.1558 | -5730.564 | 0.01000917 | 1452.8462 | -5728.5586 | 0.01000917 | 1424.6324 | -5644.2661 | 1468.973 | -5615.77 | 1452.846 | -5728.559
[11 empty] | std | err. | a2 | = | 0.001528343479
[11 empty] | Chi^2/¦Z¦^2 | = | 0.102764259
[11 empty] | Chi | / | sqrt(N) | = | 21.98350687 | Ohm
Fit:
[11 empty] | Select: | current | cycle
[11 empty] | Method: | Levenberg-Marquardt
[11 empty] | Stop | randomize | on: | 5000 | iterations
[11 empty] | Stop | fit | on: | 5000 | iterations
[11 empty] | Weight: | ¦Z¦^2
[11 empty] | Monte-Carlo | with: | 100 | simulations
[11 empty] | fitted | with: | 100 | iterations

## Circle analysis
[30 empty] | Fitted in EC-Lab | [9 empty] | 100
[28 empty] | === | Z | fit | Analysis | (100223 | 12:28) | === | [5 empty] | 50000000 | 1010.1207 | -1.0251979
[28 empty] | Equivalent | circuit: | [10 empty] | 40841496 | 1010.2042 | -1.178411
[29 empty] | R1+R2/Q2 | [10 empty] | 33360552 | 1010.3007 | -1.3541805
[28 empty] | Results: | [11 empty] | 27249896 | 1010.4124 | -1.5557135
| EC-Lab Parameter Values | [27 empty] | R1 | = | 1009.577861 | Ohm | [7 empty] | 22258530 | 1010.5416 | -1.7866367
| EC-Lab Fitting(Unit Weighing) | EC-Lab Fitting(Mod Weighing) | [26 empty] | std | err. | R1 | = | 0.08996365116 | Ohm | [5 empty] | 18181432 | 1010.6914 | -2.0510354
R1 | [28 empty] | R2 | = | 100.452354 | Ohm | [7 empty] | 14851137 | 1010.865 | -2.3534961
R2 | [28 empty] | std | err. | R2 | = | 0.09571948372 | Ohm | [5 empty] | 12130852 | 1011.0665 | -2.6991417
Q | [28 empty] | Q2 | = | 1.034969226e-06 | F.s^(a | - | 1) | [5 empty] | 9908843 | 1011.3005 | -3.0936635
Alpha | [28 empty] | std | err. | Q2 | = | 7.170729929e-09 | F.s^(a | - | 1) |  |  |  | 8093839 | 1011.5725 | -3.5433397
[29 empty] | a2 | = | 0.6964993676 | [8 empty] | 6611289.5 | 1011.889 | -4.0550356
[29 empty] | std | err. | a2 | = | 0.0006851341272 | [6 empty] | 5400298.5 | 1012.2578 | -4.6361756
[29 empty] | Chi^2/¦Z¦^2 | = | 3.731885968e-06 | [8 empty] | 4411125.5 | 1012.6877 | -5.2946763
[29 empty] | Chi | / | sqrt(N) | = | 0.1960473197 | Ohm | [5 empty] | 3603139 | 1013.1896 | -6.038825
[28 empty] | Fit: | [11 empty] | 2943151.5 | 1013.7759 | -6.8770771
[29 empty] | Select: | current | cycle | [8 empty] | 2404054.3 | 1014.4614 | -7.8177562
[29 empty] | Method: | Randomize | + | Simplex | [7 empty] | 1963703.3 | 1015.263 | -8.8686247
[29 empty] | Stop | randomize | on: | 5000 | iterations | [6 empty] | 1604011.5 | 1016.2007 | -10.036283
[29 empty] | Stop | fit | on: | 5000 | iterations | [6 empty] | 1310204.5 | 1017.2971 | -11.325377
[29 empty] | Weight: | ¦Z¦^2 | [9 empty] | 1070214.3 | 1018.578 | -12.737576
[29 empty] | Monte-Carlo | with: | 100 | simulations | [7 empty] | 874182.94 | 1020.0715 | -14.270318
[29 empty] | fitted | with: | 100 | iterations | [7 empty] | 714058.75 | 1021.8083 | -15.915328
[40 empty] | 583264.5 | 1023.8201 | -17.657001
[40 empty] | 476427.88 | 1026.1381 | -19.470787
| EC-Lab to My Expression |  | Python Fitted |  | % Error | [31 empty] | 100 |  |  | 389160.53 | 1028.7903 | -21.321838
[28 empty] | === | Z | fit | Analysis | (100223 | 12:23) | === |  |  | 50000000 | 1010.13 | -1.0216384 | 317877.94 | 1031.7986 | -23.164286
| Unit Weighing | Mod Weighing | unit weighing | mod weighing | unit | mod | [21 empty] | Equivalent | circuit: | [7 empty] | 40841496 | 1010.213 | -1.1744781 | 259652.2 | 1035.1748 | -24.941578
R1 |  |  |  |  | #DIV/0! | #DIV/0! | [22 empty] | R1+R2/Q2 | [7 empty] | 33360552 | 1010.3091 | -1.3498441 | 212091.69 | 1038.9161 | -26.588354
R2 |  |  |  |  | #DIV/0! | #DIV/0! | [21 empty] | Results: | [8 empty] | 27249896 | 1010.4202 | -1.5509441 | 173242.83 | 1043.0016 | -28.034149
Q |  |  |  |  | #DIV/0! | #DIV/0! | [22 empty] | R1 | = | 1009.590323 | Ohm |  |  |  |  | 22258530 | 1010.5489 | -1.781405 | 141509.92 | 1047.3893 | -29.208935
alpha |  |  |  |  | #DIV/0! | #DIV/0! | [22 empty] | std | err. | R1 | = | 0.106905891 | Ohm |  |  | 18181432 | 1010.698 | -2.0453143 | 115589.53 | 1052.0162 | -30.049999
Chi^2 or Chi^2/mod(Z^2 |  |  |  |  | #DIV/0! | #DIV/0! | [22 empty] | R2 | = | 100.4279958 | Ohm |  |  |  |  | 14851137 | 1010.8708 | -2.3472614 | 94416.977 | 1056.8005 | -30.509167
Chi/sqrt(N) |  |  |  |  | #DIV/0! | #DIV/0! | [22 empty] | std | err. | R2 | = | 0.1098610791 | Ohm |  |  | 12130852 | 1011.0715 | -2.6923745 | 77122.609 | 1061.6471 | -30.558958
[29 empty] | Q2 | = | 1.026474557e-06 | F.s^(a | - | 1) |  |  | 9908843 | 1011.3046 | -3.0863519 | 62996.051 | 1066.4554 | -30.196342
[29 empty] | std | err. | Q2 | = | 1.277335284e-08 | F.s^(a | - | 1) | 8093839 | 1011.5756 | -3.5354815 | 51457.059 | 1071.1282 | -29.443165
[29 empty] | a2 | = | 0.6971274934 | [5 empty] | 6611289.5 | 1011.891 | -4.0466413 | 42031.664 | 1075.5797 | -28.343126
[29 empty] | std | err. | a2 | = | 0.001215500988 |  |  |  | 5400298.5 | 1012.2585 | -4.627274 | 34332.719 | 1079.7423 | -26.956095
[29 empty] | Chi^2/¦Z¦^2 | = | 3.754492303e-06 | [5 empty] | 4411125.5 | 1012.6871 | -5.2853174 | 28043.99 | 1083.5688 | -25.351006
[29 empty] | Chi | / | sqrt(N) | = | 0.1963303138 | Ohm |  |  | 3603139 | 1013.1874 | -6.0290871 | 22907.168 | 1087.0334 | -23.598785
[28 empty] | Fit: | [8 empty] | 2943151.5 | 1013.7721 | -6.8670726 | 18711.26 | 1090.1295 | -21.766434
[29 empty] | Select: | current | cycle | [5 empty] | 2404054.3 | 1014.4557 | -7.8076391 | 15283.916 | 1092.8654 | -19.912848
[29 empty] | Method: | Levenberg-Marquardt | [6 empty] | 1963703.3 | 1015.2554 | -8.8585978 | 12484.359 | 1095.2611 | -18.086538
[29 empty] | Stop | randomize | on: | 5000 | iterations |  |  |  | 1604011.5 | 1016.1912 | -10.026603 | 10197.598 | 1097.3435 | -16.324965
[29 empty] | Stop | fit | on: | 5000 | iterations |  |  |  | 1310204.5 | 1017.2855 | -11.316363 | 8329.7021 | 1099.1434 | -14.65504
[29 empty] | Weight: | ¦Z¦^2 | [6 empty] | 1070214.3 | 1018.5643 | -12.729612 | 6803.9502 | 1100.6924 | -13.094372
[29 empty] | Monte-Carlo | with: | 100 | simulations |  |  |  |  | 874182.94 | 1020.0559 | -14.26385 | 5557.6694 | 1102.0216 | -11.652841
[29 empty] | fitted | with: | 100 | iterations |  |  |  |  | 714058.75 | 1021.7909 | -15.910854 | 4539.6704 | 1103.1598 | -10.334239
[37 empty] | 583264.5 | 1023.8012 | -17.655054 | 3708.1387 | 1104.1334 | -9.1377897
[37 empty] | 476427.88 | 1026.118 | -19.471901 | 3028.9185 | 1104.9658 | -8.0594559
[22 empty] | === | Z | fit | Analysis | (100223 | 12:33) | === |  |  |  | 100 |  |  |  |  | 389160.53 | 1028.7699 | -21.326502 | 2474.1111 | 1105.6774 | -7.0930262
[22 empty] | Equivalent | circuit: | [8 empty] | 50000000 | 1010.1255 | -1.0239385 |  |  | 317877.94 | 1031.7787 | -23.172884 | 2020.9279 | 1106.286 | -6.2309561
[23 empty] | R1+R2/Q2 | [8 empty] | 40841496 | 1010.2089 | -1.1770144 |  |  | 259652.2 | 1035.1564 | -24.954317 | 1650.7543 | 1106.807 | -5.4650116
[22 empty] | Results: | [9 empty] | 33360552 | 1010.3052 | -1.3526341 |  |  | 212091.69 | 1038.9001 | -26.605198 | 1348.3854 | 1107.2532 | -4.7867365
[23 empty] | R1 | = | 1009.583744 | Ohm | [5 empty] | 27249896 | 1010.4167 | -1.5540051 |  |  | 173242.83 | 1042.9893 | -28.054754 | 1101.4015 | 1107.6356 | -4.1877823
[23 empty] | std | err. | R1 | = | 0.02585225918 | Ohm |  |  |  | 22258530 | 1010.5457 | -1.7847534 |  |  | 141509.92 | 1047.3816 | -29.23263 | 899.65765 | 1107.964 | -3.6601295
[23 empty] | R2 | = | 100.4436522 | Ohm | [5 empty] | 18181432 | 1010.6953 | -2.0489652 |  |  | 115589.53 | 1052.014 | -30.0758 | 734.86725 | 1108.2461 | -3.1962273
[23 empty] | std | err. | R2 | = | 0.030945314 | Ohm |  |  |  | 14851137 | 1010.8687 | -2.3512266 |  |  | 94416.977 | 1056.8043 | -30.535847 | 600.26154 | 1108.4886 | -2.789073
[23 empty] | Q2 | = | 1.032386932e-06 | F.s^(a | - | 1) |  |  |  | 12130852 | 1011.0698 | -2.6966622 |  |  | 77122.609 | 1061.6571 | -30.585173 | 490.31155 | 1108.6975 | -2.4322467
[23 empty] | std | err. | Q2 | = | 6.820799289e-09 | F.s^(a | - | 1) |  | 9908843 | 1011.3035 | -3.0909648 |  |  | 62996.051 | 1066.4711 | -30.220766 | 400.50113 | 1108.8773 | -2.1199176
[23 empty] | a2 | = | 0.6966992115 | [6 empty] | 8093839 | 1011.5751 | -3.5404155 |  |  | 51457.059 | 1071.1489 | -29.46463 | 327.1413 | 1109.0325 | -1.8468286
[23 empty] | std | err. | a2 | = | 0.0005267215982 |  |  |  |  | 6611289.5 | 1011.8913 | -4.0518827 |  |  | 42031.664 | 1075.6047 | -28.360746 | 267.21878 | 1109.1664 | -1.608268
[23 empty] | Chi^2 | = | 3.841133388 | Ohm^2 | [5 empty] | 5400298.5 | 1012.2596 | -4.6327968 |  |  | 34332.719 | 1079.7701 | -26.969316 | 218.27228 | 1109.2821 | -1.4000337
[23 empty] | Chi | / | sqrt(N) | = | 0.1959880963 | Ohm |  |  |  | 4411125.5 | 1012.689 | -5.29108 |  |  | 28043.99 | 1083.5984 | -25.359627 | 178.29132 | 1109.382 | -1.2183933
[22 empty] | Fit: | [9 empty] | 3603139 | 1013.1904 | -6.035028 |  |  | 22907.168 | 1087.0636 | -23.602911 | 145.63368 | 1109.4684 | -1.0600423
[23 empty] | Select: | current | cycle | [6 empty] | 2943151.5 | 1013.7761 | -6.8731079 |  |  | 18711.26 | 1090.1592 | -21.766409 | 118.95794 | 1109.5432 | -0.92206347
[23 empty] | Method: | Randomize | + | Simplex | [5 empty] | 2404054.3 | 1014.4608 | -7.8136563 |  |  | 15283.916 | 1092.8938 | -19.909184 | 97.168404 | 1109.6079 | -0.80188787
[23 empty] | Stop | randomize | on: | 5000 | iterations |  |  |  |  | 1963703.3 | 1015.2617 | -8.8644514 |  |  | 12484.359 | 1095.2876 | -18.079838 | 79.370056 | 1109.6639 | -0.69725722
[23 empty] | Stop | fit | on: | 5000 | iterations |  |  |  |  | 1604011.5 | 1016.1987 | -10.032112 |  |  | 10197.598 | 1097.3678 | -16.315851 | 64.831833 | 1109.7125 | -0.60619003
[23 empty] | Weight: | 1 | [7 empty] | 1310204.5 | 1017.2943 | -11.321306 |  |  | 8329.7021 | 1099.165 | -14.644114 | 52.956577 | 1109.7545 | -0.52695
[23 empty] | Monte-Carlo | with: | 100 | simulations | [5 empty] | 1070214.3 | 1018.5743 | -12.733727 |  |  | 6803.9502 | 1100.7114 | -13.082186 | 43.256516 | 1109.791 | -0.45801774
[23 empty] | fitted | with: | 100 | iterations | [5 empty] | 874182.94 | 1020.0671 | -14.266835 |  |  | 5557.6694 | 1102.038 | -11.639873 | 35.333214 | 1109.8226 | -0.39806482
[32 empty] | 714058.75 | 1021.8031 | -15.912378 |  |  | 4539.6704 | 1103.1736 | -10.320891 | 28.861225 | 1109.8501 | -0.3459309
[32 empty] | 583264.5 | 1023.8141 | -17.65477 |  |  | 3708.1387 | 1104.1447 | -9.1243887 | 23.574711 | 1109.8738 | -0.30060336
[32 empty] | 476427.88 | 1026.1315 | -19.469465 |  |  | 3028.9185 | 1104.9747 | -8.046257 | 19.256527 | 1109.8944 | -0.26119882
[32 empty] | 389160.53 | 1028.7832 | -21.321615 |  |  | 2474.1111 | 1105.6842 | -7.080224 | 15.729307 | 1109.9124 | -0.2269474
[32 empty] | 317877.94 | 1031.7914 | -23.165325 |  |  | 2020.9279 | 1106.2909 | -6.2186909 | 12.848168 | 1109.9279 | -0.19717818
[32 empty] | 259652.2 | 1035.1677 | -24.943996 |  |  | 1650.7543 | 1106.8099 | -5.4533796 | 10.494768 | 1109.9414 | -0.17130691
[32 empty] | 212091.69 | 1038.9095 | -26.592196 |  |  | 1348.3854 | 1107.2545 | -4.7757974 | 8.5724401 | 1109.9531 | -0.14882489
[22 empty] | === | Z | fit | Analysis | (100223 | 12:36) | === |  |  |  | 173242.83 | 1042.9958 | -28.039366 |  |  | 1101.4015 | 1107.6356 | -4.177568 | 7.0022249 | 1109.9633 | -0.1292894
[22 empty] | Equivalent | circuit: | [8 empty] | 141509.92 | 1047.3848 | -29.21537 |  |  | 899.65765 | 1107.9626 | -3.6506498 | 5.7196264 | 1109.972 | -0.11231527
[23 empty] | R1+R2/Q2 | [8 empty] | 115589.53 | 1052.0132 | -30.057388 |  |  | 734.86725 | 1108.2435 | -3.1874747 | 4.6719618 | 1109.9797 | -0.097567372
[22 empty] | Results: | [9 empty] | 94416.977 | 1056.7993 | -30.517157 |  |  | 600.26154 | 1108.4851 | -2.7810278 | 3.8161981 | 1109.9863 | -0.084754303
[23 empty] | R1 | = | 1009.593629 | Ohm | [5 empty] | 77122.609 | 1061.6478 | -30.567137 |  |  | 490.31155 | 1108.6929 | -2.4248803 | 3.1171846 | 1109.9921 | -0.073622629
[23 empty] | std | err. | R1 | = | 0.008713303142 | Ohm |  |  |  | 62996.051 | 1066.4579 | -30.204287 |  |  | 400.50113 | 1108.8719 | -2.1131959 | 2.5462096 | 1109.9972 | -0.063952036
[23 empty] | R2 | = | 100.424144 | Ohm | [5 empty] | 51457.059 | 1071.1323 | -29.450478 |  |  | 327.1413 | 1109.0264 | -1.8407134 | 2.0798202 | 1110.0015 | -0.055550974
[23 empty] | std | err. | R2 | = | 0.01158380017 | Ohm |  |  |  | 42031.664 | 1075.5854 | -28.349485 |  |  | 267.21878 | 1109.1597 | -1.6027192 | 1.6988591 | 1110.0052 | -0.04825297
[23 empty] | Q2 | = | 1.02571562e-06 | F.s^(a | - | 1) |  |  |  | 34332.719 | 1079.7491 | -26.961275 |  |  | 218.27228 | 1109.2747 | -1.3950108 | 1.3876789 | 1110.0085 | -0.041913327
[23 empty] | std | err. | Q2 | = | 2.280582215e-09 | F.s^(a | - | 1) |  | 28043.99 | 1083.5765 | -25.354885 |  |  | 178.29132 | 1109.3741 | -1.213856 | 1.1334976 | 1110.0114 | -0.036406294
[23 empty] | a2 | = | 0.6971928993 | [6 empty] | 22907.168 | 1087.0416 | -23.601345 |  |  | 145.63368 | 1109.4601 | -1.0559512 | 0.92587471 | 1110.0139 | -0.0316226
[23 empty] | std | err. | a2 | = | 0.0001758265873 |  |  |  |  | 18711.26 | 1090.1377 | -21.767731 |  |  | 118.95794 | 1109.5344 | -0.91838109 | 0.75628215 | 1110.016 | -0.027467296
[23 empty] | Chi^2 | = | 3.857345204 | Ohm^2 | [5 empty] | 15283.916 | 1092.8735 | -19.912998 |  |  | 97.168404 | 1109.5988 | -0.79857844 | 0.61775386 | 1110.0179 | -0.023857875
[23 empty] | Chi | / | sqrt(N) | = | 0.1964012526 | Ohm |  |  |  | 12484.359 | 1095.2688 | -18.085701 |  |  | 79.370056 | 1109.6545 | -0.69428718 | 0.50459981 | 1110.0195 | -0.020722659
[22 empty] | Fit: | [9 empty] | 10197.598 | 1097.3507 | -16.323311 |  |  | 64.831833 | 1109.7028 | -0.6035279 | 0.4121722 | 1110.0209 | -0.017999373
[23 empty] | Select: | current | cycle | [6 empty] | 8329.7021 | 1099.15 | -14.652742 |  |  | 52.956577 | 1109.7445 | -0.52456671 | 0.33667457 | 1110.0221 | -0.015633913
[23 empty] | Method: | Levenberg-Marquardt | [7 empty] | 6803.9502 | 1100.6984 | -13.091593 |  |  | 43.256516 | 1109.7808 | -0.45588636 | 0.27500585 | 1110.0232 | -0.013579275
[23 empty] | Stop | randomize | on: | 5000 | iterations |  |  |  |  | 5557.6694 | 1102.0269 | -11.649727 |  |  | 35.333214 | 1109.8123 | -0.39616057 | 0.22463299 | 1110.0242 | -0.01179463
[23 empty] | Stop | fit | on: | 5000 | iterations |  |  |  |  | 4539.6704 | 1103.1644 | -10.330916 |  |  | 28.861225 | 1109.8395 | -0.34423116 | 0.18348694 | 1110.0249 | -0.010244505
[23 empty] | Weight: | 1 | [7 empty] | 3708.1387 | 1104.1373 | -9.1343622 |  |  | 23.574711 | 1109.863 | -0.29908741 | 0.14987761 | 1110.0256 | -0.0088980878
[23 empty] | Monte-Carlo | with: | 100 | simulations | [5 empty] | 3028.9185 | 1104.969 | -8.0560093 |  |  | 19.256527 | 1109.8835 | -0.25984791 | 0.12242451 | 1110.0262 | -0.0077286144
[23 empty] | fitted | with: | 100 | iterations | [5 empty] | 2474.1111 | 1105.6801 | -7.0896263 |  |  | 15.729307 | 1109.9014 | -0.22574443 | 0.1 | 1110.0267 | -0.0067128339
[32 empty] | 2020.9279 | 1106.2881 | -6.2276535 |  |  | 12.848168 | 1109.9167 | -0.19610769
[32 empty] | 1650.7543 | 1106.8085 | -5.461843 |  |  | 10.494768 | 1109.9302 | -0.1703549
[22 empty] | 100 | [9 empty] | 1348.3854 | 1107.2543 | -4.7837267 |  |  | 8.5724401 | 1109.9418 | -0.14797877
[22 empty] | 50000000 | 1010.1329 | -1.0211486 | [7 empty] | 1101.4015 | 1107.6364 | -4.1849475 |  |  | 7.0022249 | 1109.9519 | -0.12853783
[22 empty] | 40841496 | 1010.2159 | -1.1739316 | [7 empty] | 899.65765 | 1107.9644 | -3.6574783 |  |  | 5.7196264 | 1109.9607 | -0.11164804
[22 empty] | 33360552 | 1010.3119 | -1.3492353 | [7 empty] | 734.86725 | 1108.2461 | -3.193763 |  |  | 4.6719618 | 1109.9683 | -0.096975327
[22 empty] | 27249896 | 1010.4229 | -1.550267 | [7 empty] | 600.26154 | 1108.4883 | -2.7867942 |  |  | 3.8161981 | 1109.9749 | -0.084229216
[22 empty] | 22258530 | 1010.5515 | -1.7806534 | [7 empty] | 490.31155 | 1108.6969 | -2.4301488 |  |  | 3.1171846 | 1109.9806 | -0.073157154
[22 empty] | 18181432 | 1010.7006 | -2.0444818 | [7 empty] | 400.50113 | 1108.8765 | -2.1179938 |  |  | 2.5462096 | 1109.9855 | -0.063539572
[22 empty] | 14851137 | 1010.8734 | -2.3463411 | [7 empty] | 327.1413 | 1109.0315 | -1.8450707 |  |  | 2.0798202 | 1109.9899 | -0.055185646
[22 empty] | 12130852 | 1011.0739 | -2.69136 | [7 empty] | 267.21878 | 1109.1652 | -1.6066663 |  |  | 1.6988591 | 1109.9937 | -0.047929514
[22 empty] | 9908843 | 1011.3068 | -3.0852365 | [7 empty] | 218.27228 | 1109.2806 | -1.3985784 |  |  | 1.3876789 | 1109.9968 | -0.041627053
[22 empty] | 8093839 | 1011.5777 | -3.5342596 | [7 empty] | 178.29132 | 1109.3804 | -1.217074 |  |  | 1.1334976 | 1109.9996 | -0.036153026
[22 empty] | 6611289.5 | 1011.8929 | -4.0453076 | [7 empty] | 145.63368 | 1109.4667 | -1.058849 |  |  | 0.92587471 | 1110.0021 | -0.031398609
[22 empty] | 5400298.5 | 1012.2603 | -4.6258249 | [7 empty] | 118.95794 | 1109.5413 | -0.92098612 |  |  | 0.75628215 | 1110.0043 | -0.027269261
[22 empty] | 4411125.5 | 1012.6887 | -5.2837515 | [7 empty] | 97.168404 | 1109.606 | -0.80091691 |  |  | 0.61775386 | 1110.0061 | -0.023682846
[22 empty] | 3603139 | 1013.1888 | -6.0274043 | [7 empty] | 79.370056 | 1109.6619 | -0.69638354 |  |  | 0.50459981 | 1110.0077 | -0.020568011
[22 empty] | 2943151.5 | 1013.7731 | -6.8652773 | [7 empty] | 64.831833 | 1109.7103 | -0.60540497 |  |  | 0.4121722 | 1110.0092 | -0.017862774
[22 empty] | 2404054.3 | 1014.4565 | -7.8057399 | [7 empty] | 52.956577 | 1109.7523 | -0.52624559 |  |  | 0.33667457 | 1110.0104 | -0.015513291
[22 empty] | 1963703.3 | 1015.2559 | -8.8566084 | [7 empty] | 43.256516 | 1109.7887 | -0.4573864 |  |  | 0.27500585 | 1110.0114 | -0.01347279
[22 empty] | 1604011.5 | 1016.1913 | -10.024545 | [7 empty] | 35.333214 | 1109.8203 | -0.39749959 |  |  | 0.22463299 | 1110.0123 | -0.01170065
[22 empty] | 1310204.5 | 1017.2853 | -11.314265 | [7 empty] | 28.861225 | 1109.8477 | -0.3454254 |  |  | 0.18348694 | 1110.0131 | -0.010161583
[22 empty] | 1070214.3 | 1018.5638 | -12.727513 | [7 empty] | 23.574711 | 1109.8713 | -0.30015168 |  |  | 0.14987761 | 1110.0138 | -0.0088249417
[22 empty] | 874182.94 | 1020.0549 | -14.261798 | [7 empty] | 19.256527 | 1109.892 | -0.26079559 |  |  | 0.12242451 | 1110.0144 | -0.0076641073
[22 empty] | 714058.75 | 1021.7896 | -15.908909 | [7 empty] | 15.729307 | 1109.9098 | -0.22658773 |  |  | 0.1 | 1110.0149 | -0.0066559585
[22 empty] | 583264.5 | 1023.7994 | -17.653284 | [7 empty] | 12.848168 | 1109.9253 | -0.19685762
[22 empty] | 476427.88 | 1026.116 | -19.470383 | [7 empty] | 10.494768 | 1109.9387 | -0.1710214
[22 empty] | 389160.53 | 1028.7675 | -21.325317 | [7 empty] | 8.5724401 | 1109.9504 | -0.14857076
[22 empty] | 317877.94 | 1031.776 | -23.17211 | [7 empty] | 7.0022249 | 1109.9606 | -0.12906337
[22 empty] | 259652.2 | 1035.1534 | -24.954023 | [7 empty] | 5.7196264 | 1109.9694 | -0.11211433
[22 empty] | 212091.69 | 1038.8972 | -26.605433 | [7 empty] | 4.6719618 | 1109.9771 | -0.097388849
[22 empty] | 173242.83 | 1042.9863 | -28.055542 | [7 empty] | 3.8161981 | 1109.9836 | -0.084595777
[22 empty] | 141509.92 | 1047.379 | -29.23395 | [7 empty] | 3.1171846 | 1109.9894 | -0.073481932
[22 empty] | 115589.53 | 1052.0117 | -30.0776 | [7 empty] | 2.5462096 | 1109.9944 | -0.063827224
[22 empty] | 94416.977 | 1056.8025 | -30.538033 | [7 empty] | 2.0798202 | 1109.9988 | -0.055440307
[22 empty] | 77122.609 | 1061.6558 | -30.58762 | [7 empty] | 1.6988591 | 1110.0026 | -0.048154883
[22 empty] | 62996.051 | 1066.4705 | -30.223335 | [7 empty] | 1.3876789 | 1110.0057 | -0.041826427
[22 empty] | 51457.059 | 1071.1489 | -29.46718 | [7 empty] | 1.1334976 | 1110.0087 | -0.03632934
[22 empty] | 42031.664 | 1075.6052 | -28.36315 | [7 empty] | 0.92587471 | 1110.0111 | -0.031554479
[22 empty] | 34332.719 | 1079.7711 | -26.97147 | [7 empty] | 0.75628215 | 1110.0132 | -0.027407015
[22 empty] | 28043.99 | 1083.5999 | -25.361456 | [7 empty] | 0.61775386 | 1110.0151 | -0.023804551
[22 empty] | 22907.168 | 1087.0653 | -23.60438 | [7 empty] | 0.50459981 | 1110.0167 | -0.020675505
[22 empty] | 18711.26 | 1090.161 | -21.767506 | [7 empty] | 0.4121722 | 1110.0181 | -0.017957687
[22 empty] | 15283.916 | 1092.8958 | -19.909922 | [7 empty] | 0.33667457 | 1110.0193 | -0.015597074
[22 empty] | 12484.359 | 1095.2896 | -18.080248 | [7 empty] | 0.27500585 | 1110.0204 | -0.013546729
[22 empty] | 10197.598 | 1097.3698 | -16.315973 | [7 empty] | 0.22463299 | 1110.0214 | -0.011765884
[22 empty] | 8329.7021 | 1099.1669 | -14.643993 | [7 empty] | 0.18348694 | 1110.0221 | -0.010219123
[22 empty] | 6803.9502 | 1100.7131 | -13.081868 | [7 empty] | 0.14987761 | 1110.0228 | -0.008875683
[22 empty] | 5557.6694 | 1102.0396 | -11.639401 | [7 empty] | 0.12242451 | 1110.0234 | -0.0077088429
[22 empty] | 4539.6704 | 1103.175 | -10.320306 | [7 empty] | 0.1 | 1110.0239 | -0.0066953897
[22 empty] | 3708.1387 | 1104.146 | -9.123723
[22 empty] | 3028.9185 | 1104.9758 | -8.0455408
[19 empty] | 100 |  |  | 2474.1111 | 1105.6852 | -7.0794802
[19 empty] | 50000000 | 1009.7502 | -1.8662292 | 2020.9279 | 1106.2917 | -6.2179399
[12 empty] | Circle in EC-Lab | [6 empty] | 40841496 | 1009.9202 | -1.9296335 | 1650.7543 | 1106.8107 | -5.4526358
[19 empty] | 33360552 | 1010.0923 | -2.0222123 | 1348.3854 | 1107.2551 | -4.7750726
[10 empty] | === | Z | fit | Analysis | (100223 | 11:52) | === |  |  | 27249896 | 1010.2699 | -2.1468918 | 1101.4015 | 1107.6361 | -4.1768703
[10 empty] | Equivalent | circuit: | [7 empty] | 22258530 | 1010.4563 | -2.3069403 | 899.65765 | 1107.963 | -3.6499848
[11 empty] | R1+R2/Q2 | [7 empty] | 18181432 | 1010.6553 | -2.5060375 | 734.86725 | 1108.2438 | -3.1868467
[10 empty] | Results: | [8 empty] | 14851137 | 1010.871 | -2.748338 | 600.26154 | 1108.4852 | -2.7804387
[11 empty] | R1 | = | 1009.577861 | Ohm |  |  |  |  | 12130852 | 1011.108 | -3.0385273 | 490.31155 | 1108.693 | -2.4243314
[11 empty] | std | err. | R1 | = | 0.09026907966 | Ohm |  |  | 9908843 | 1011.3716 | -3.3818672 | 400.50113 | 1108.8721 | -2.1126869
[11 empty] | R2 | = | 100.4523539 | Ohm |  |  |  |  | 8093839 | 1011.6679 | -3.7842286 | 327.1413 | 1109.0264 | -1.8402436
[11 empty] | std | err. | R2 | = | 0.09687115307 | Ohm |  |  | 6611289.5 | 1012.0036 | -4.2521019 | 267.21878 | 1109.1595 | -1.6022874
[11 empty] | Q2 | = | 1.034969223e-06 | F.s^(a | - | 1) |  |  | 5400298.5 | 1012.3867 | -4.7925806 | 218.27228 | 1109.2745 | -1.3946153
[11 empty] | std | err. | Q2 | = | 8.475267773e-09 | F.s^(a |  |  | 4411125.5 | 1012.8266 | -5.4133034 | 178.29132 | 1109.3739 | -1.2134948
[11 empty] | a2 | = | 0.696499368 | [5 empty] | 3603139 | 1013.334 | -6.1223431 | 145.63368 | 1109.4598 | -1.0556222
[11 empty] | std | err. | a2 | = | 0.000786685618 |  |  |  | 2943151.5 | 1013.9218 | -6.9280148 | 118.95794 | 1109.5342 | -0.9180823
[11 empty] | Chi^2/¦Z¦^2 | = | 3.731885968e-06 | [5 empty] | 2404054.3 | 1014.6046 | -7.8385873 | 97.168404 | 1109.5985 | -0.7983076
[11 empty] | Chi | / | sqrt(N) | = | 0.1960473195 | Ohm |  |  | 1963703.3 | 1015.3997 | -8.8618641 | 79.370056 | 1109.6542 | -0.69404215
[10 empty] | Fit: | [8 empty] | 1604011.5 | 1016.327 | -10.004591 | 64.831833 | 1109.7024 | -0.60330665
[11 empty] | Select: | current | cycle | [5 empty] | 1310204.5 | 1017.4093 | -11.271676 | 52.956577 | 1109.7441 | -0.52436727
[11 empty] | Method: | Randomize | + | Simplex |  |  |  |  | 1070214.3 | 1018.6725 | -12.665164 | 43.256516 | 1109.7804 | -0.4557068
[11 empty] | Stop | randomize | on: | 5000 | iterations |  |  |  | 874182.94 | 1020.1454 | -14.182973 | 35.333214 | 1109.8118 | -0.39599916
[11 empty] | Stop | fit | on: | 5000 | iterations |  |  |  | 714058.75 | 1021.8588 | -15.817387 | 28.861225 | 1109.839 | -0.34408626
[11 empty] | Weight: | ¦Z¦^2 | [6 empty] | 583264.5 | 1023.8453 | -17.553396 | 23.574711 | 1109.8627 | -0.2989575
[11 empty] | Monte-Carlo | with: | 100 | simulations |  |  |  |  | 476427.88 | 1026.1368 | -19.367004 | 19.256527 | 1109.8832 | -0.25973153
[11 empty] | fitted | with: | 100 | iterations |  |  |  |  | 389160.53 | 1028.7629 | -21.223778 | 15.729307 | 1109.9009 | -0.22564028
[19 empty] | 317877.94 | 1031.7469 | -23.077984 | 12.848168 | 1109.9164 | -0.19601458
[19 empty] | 259652.2 | 1035.1023 | -24.872805 | 10.494768 | 1109.9297 | -0.17027175
[8 empty] | EC-Lab Fitted |  | Python Fitted |  | % Error | [6 empty] | 212091.69 | 1038.8276 | -26.542091 | 8.5724401 | 1109.9413 | -0.14790457
[19 empty] | 173242.83 | 1042.9038 | -28.014013 | 7.0022249 | 1109.9514 | -0.12847167
[8 empty] | Unit | Mod | Unit | Mod | unit | mod | [5 empty] | 141509.92 | 1047.2898 | -29.216642 | 5.7196264 | 1109.9601 | -0.11158907
[7 empty] | R1 | 1009.593629 | 1009.590323 | 1009.58414 | 1009.57824 | 9.398831e-06 | 1.196822e-05 | [5 empty] | 115589.53 | 1051.923 | -30.085012 | 4.6719618 | 1109.9678 | -0.096922815
[7 empty] | R2 | 100.424144 | 100.4279958 | 100.443047 | 100.451749 | -0.0001882316 | -0.0002365197 | [5 empty] | 94416.977 | 1056.7209 | -30.568621 | 3.8161981 | 1109.9744 | -0.084182486
[7 empty] | Q | 1.02571562e-06 | 1.026474557e-06 | 1.03219474e-06 | 1.0347824e-06 | -0.006316683 | -0.008093569 | [5 empty] | 77122.609 | 1061.5874 | -30.637941 | 3.1171846 | 1109.9801 | -0.073115587
[7 empty] | alpha | 0.6971928993 | 0.6971274934 | 0.696713156 | 0.696513369 | 0.000688107 | 0.0008809356 | [5 empty] | 62996.051 | 1066.4197 | -30.288494 | 2.5462096 | 1109.985 | -0.063502632
[7 empty] | Chi^2 | 3.857345204 |  | 3.84113 | 3.843122 | 0.00420384
[7 empty] | Chi^2/mod(Z^2 |  | 3.754492303e-06 | 3.734221e-06 | 3.731881e-06 | 0.00420384 | 0.006022491 | [5 empty] | 51457.059 | 1071.1184 | -29.541468 | 2.0798202 | 1109.9894 | -0.055152826
[7 empty] | Chi/sqrt(N) | 0.1964012526 | 0.1963303138 | 0.195988 | 0.1960388 | 0.002104133 | 0.001484741 | [5 empty] | 42031.664 | 1075.5956 | -28.440762 | 1.6988591 | 1109.993 | -0.047900375
[19 empty] | 34332.719 | 1079.7815 | -27.047144 | 1.3876789 | 1109.9963 | -0.041601196
[7 empty] | levenberg-Marquardt in Python | [11 empty] | 28043.99 | 1083.6276 | -25.430922 | 1.1334976 | 1109.9991 | -0.036130086
[19 empty] | 22907.168 | 1087.1073 | -23.664591 | 0.92587471 | 1110.0016 | -0.031378269
[7 empty] | unit weighing |  | Mod weighing | [9 empty] | 18711.26 | 1090.2137 | -21.816662 | 0.75628215 | 1110.0038 | -0.027251234
[19 empty] | 15283.916 | 1092.9557 | -19.947323 | 0.61775386 | 1110.0056 | -0.023666877
[7 empty] | parameters fit [1.00958414e+03 1.00443047e+02 1.03219474e-06 6.96713156e-01] parameters SD [3.53467465e-02 4.27427574e-02 7.35040406e-09 5.63364420e-04] Chi2 3.841129543363622 Chi2 by mod Z 2 3.734220918046845e-06 Chi by sqrt(N) 0.19598799818773655 |  | parameters fit [1.00957824e+03 1.00451749e+02 1.03478240e-06 6.96513369e-01] parameters SD [3.55235774e-02 4.39592930e-02 7.75397558e-09 5.88962358e-04] Chi2 3.8431216623042292 Chi2 by mod Z 2 3.7318809065226386e-06 Chi by sqrt(N) 0.19603881407272972 | [9 empty] | 12484.359 | 1095.3535 | -18.106077 | 0.50459981 | 1110.0072 | -0.02055387
[19 empty] | 10197.598 | 1097.4348 | -16.331047 | 0.4121722 | 1110.0085 | -0.017850257
[8 empty] | Mod wt | [5 empty] | EC lab with python values |  |  |  |  | 8329.7021 | 1099.2312 | -14.649525 | 0.33667457 | 1110.0098 | -0.015502214
[8 empty] | Testing EC Lab with Python fitted values as initial guess |  |  |  | === | Z | fit | Analysis | (100223 | 13:23) | === | 6803.9502 | 1100.7749 | -13.079264 | 0.27500585 | 1110.0109 | -0.013462992
[12 empty] | Equivalent | circuit: | [5 empty] | 5557.6694 | 1102.0977 | -11.630122 | 0.22463299 | 1110.0117 | -0.011691986
[9 empty] | initial guess in EC Lab (coming from Python) | Eclab final fitted |  |  | R1+R2/Q2 | [5 empty] | 4539.6704 | 1103.2286 | -10.305758 | 0.18348694 | 1110.0126 | -0.010153924
[7 empty] | R1 |  | 1009.57824 | 1009.57824 |  | Results: | [6 empty] | 3708.1387 | 1104.1948 | -9.1051941 | 0.14987761 | 1110.0132 | -0.0088181738
[7 empty] | R2 |  | 100.451749 | 100.451749 |  |  | R1 | = | 1009.57824 | Ohm |  |  | 3028.9185 | 1105.0197 | -8.0241671 | 0.12242451 | 1110.0138 | -0.0076581277
[7 empty] | Q |  | 1.0347824e-06 | 1.0347824e-06 |  |  | std | err. | R1 | = | xxxx |  | 2474.1111 | 1105.7239 | -7.0562315 | 0.1 | 1110.0144 | -0.0066506774
[7 empty] | alpha |  | 0.696513369 | 0.696513369 |  |  | R2 | = | 100.451749 | Ohm |  |  | 2020.9279 | 1106.3254 | -6.1936235
[7 empty] | Chi^2 by mod(Z^2) |  | 3.731896517e-06 | 3.731896517e-06 |  |  | std | err. | R2 | = | xxxx |  | 1650.7543 | 1106.8397 | -5.427907
[7 empty] | Chi/sqrt(N) |  | 0.196039236 | 0.196039236 |  |  | Q2 | = | 1.0347824e-06 | F.s^(a | - | 1) | 1348.3854 | 1107.2797 | -4.7504506
[8 empty] | Remark |  |  |  |  | std | err. | Q2 | = | xxxx |  | 1101.4015 | 1107.6565 | -4.1527543
[13 empty] | a2 | = | 0.696513369 |  |  |  | 899.65765 | 1107.9796 | -3.6266737
[13 empty] | std | err. | a2 | = | xxxx |  | 734.86725 | 1108.2568 | -3.1645541
[8 empty] | Testing Python with ECLab fitted values as the initial guess |  |  |  |  | Chi^2/¦Z¦^2 | = | 3.731896517e-06 |  |  |  | 600.26154 | 1108.4951 | -2.7593095
[13 empty] | Chi | / | sqrt(N) | = | 0.196039236 | Ohm | 490.31155 | 1108.7 | -2.4044547
[9 empty] | initial guess in Python (coming from EC Lab) | Python final fitted |  | Fit: | [6 empty] | 400.50113 | 1108.8763 | -2.0941074
[7 empty] | R1 |  | 1009.590323 | 1009.57836 |  |  | Select: | current | cycle |  |  |  | 327.1413 | 1109.0283 | -1.8229721
[7 empty] | R2 |  | 100.4279958 | 100.451597 |  |  | Method: | Levenberg-Marquardt |  |  |  |  | 267.21878 | 1109.1594 | -1.586308
[7 empty] | Q |  | 1.026474557e-06 | 1.03471204e-06 |  |  | Stop | randomize | on: | 5000 | iterations |  | 218.27228 | 1109.2725 | -1.3798928
[7 empty] | alpha |  | 0.6971274934 | 0.696518739 |  |  | Stop | fit | on: | 5000 | iterations |  | 178.29132 | 1109.3701 | -1.19998
[7 empty] | Chi^2 by mod(Z^2) |  | 3.754473e-06 | 3.73189e-06 |  |  | Weight: | ¦Z¦^2 |  |  |  |  | 145.63368 | 1109.4545 | -1.0432565
[7 empty] | Chi/sqrt(N) |  | 0.1963298 | 0.1960359 |  |  | Monte-Carlo | with: | 100 | simulations |  |  | 118.95794 | 1109.5275 | -0.90680057
[13 empty] | fitted | with: | 100 | iterations |  |  | 97.168404 | 1109.5905 | -0.78804153
[19 empty] | 79.370056 | 1109.6451 | -0.68472207
[10 empty] | EC Lab converged withpython values | [8 empty] | 64.831833 | 1109.6924 | -0.59486324
|  |  |  | === Z fit Analysis (100223 13:41) === | [5 empty] | === Z fit Analysis (100223 13:24) === | [8 empty] | 52.956577 | 1109.7333 | -0.51673269
|  |  |  | Equivalent circuit: | [5 empty] | Equivalent circuit: | [8 empty] | 43.256516 | 1109.7687 | -0.44881567
|  |  |  | R1+R2/Q2 | [5 empty] | R1+R2/Q2 | [8 empty] | 35.333214 | 1109.7994 | -0.38978902
|  |  |  | Results: | [5 empty] | Results: | [8 empty] | 28.861225 | 1109.826 | -0.33849803
|  |  |  | R1 = 1009.588925 Ohm | [5 empty] | R1 = 1009.57824 Ohm | [8 empty] | 23.574711 | 1109.8491 | -0.29393566
|  |  |  | std err. R1 = 0.09295272806 Ohm | [5 empty] | std err. R1 = 0.1056732459 Ohm | [8 empty] | 19.256527 | 1109.8691 | -0.25522435
|  |  |  | R2 = 100.4299887 Ohm | [5 empty] | R2 = 100.451749 Ohm | [8 empty] | 15.729307 | 1109.8865 | -0.22159968
|  |  |  | std err. R2 = 0.0947570055 Ohm | [5 empty] | std err. R2 = 0.108487198 Ohm | [8 empty] | 12.848168 | 1109.9015 | -0.19239616
|  |  |  | Q2 = 1.027443031e-6 F.s^(a - 1) | [5 empty] | Q2 = 1.0347824e-6 F.s^(a - 1) | [8 empty] | 10.494768 | 1109.9146 | -0.16703466
|  |  |  | std err. Q2 = 10.0089868e-9 F.s^(a - 1) | [5 empty] | std err. Q2 = 11.50382165e-9 F.s^(a - 1) | [8 empty] | 8.5724401 | 1109.9258 | -0.14501132
|  |  |  | a2 = 0.6970530454 | [5 empty] | a2 = 0.696513369 | [8 empty] | 7.0022249 | 1109.9357 | -0.125888
|  |  |  | std err. a2 = 0.0009484180043 | [5 empty] | std err. a2 = 0.001104611309 | [8 empty] | 5.7196264 | 1109.9441 | -0.10928378
|  |  |  | Chi^2/¦Z¦^2 = 3.749904081e-6 | [5 empty] | Chi^2/¦Z¦^2 = 3.731896517e-6 | [8 empty] | 4.6719618 | 1109.9515 | -0.094867498
|  |  |  | Chi / sqrt(N) = 0.1962414314 Ohm | [5 empty] | Chi / sqrt(N) = 0.196039236 Ohm | [8 empty] | 3.8161981 | 1109.9579 | -0.082351372
|  |  |  | Fit: | [5 empty] | Fit: | [8 empty] | 3.1171846 | 1109.9635 | -0.071485341
|  |  |  | Select: current cycle | [5 empty] | Select: current cycle | [8 empty] | 2.5462096 | 1109.9684 | -0.062052161
|  |  |  | Method: Randomize + Levenberg-Marquardt | [5 empty] | Method: Levenberg-Marquardt | [8 empty] | 2.0798202 | 1109.9725 | -0.053863108
|  |  |  | Stop randomize on: 5000 iterations | [5 empty] | Stop randomize on: 5000 iterations | [8 empty] | 1.6988591 | 1109.9762 | -0.046754263
|  |  |  | Stop fit on: 5000 iterations | [5 empty] | Stop fit on: 5000 iterations | [8 empty] | 1.3876789 | 1109.9792 | -0.040583268
|  |  |  | Weight: ¦Z¦^2 | [5 empty] | Weight: ¦Z¦^2 | [8 empty] | 1.1334976 | 1109.9821 | -0.03522649
|  |  |  | Monte-Carlo with: 100 simulations | [5 empty] | Monte-Carlo with: 100 simulations | [8 empty] | 0.92587471 | 1109.9844 | -0.030576564
|  |  |  | fitted with: 100 iterations | [5 empty] | fitted with: 100 iterations | [8 empty] | 0.75628215 | 1109.9865 | -0.026540278
[19 empty] | 0.61775386 | 1109.9883 | -0.023036685
[19 empty] | 0.50459981 | 1109.9897 | -0.019995514
[19 empty] | 0.4121722 | 1109.9912 | -0.017355757
[19 empty] | 0.33667457 | 1109.9923 | -0.015064445
[19 empty] | 0.27500585 | 1109.9933 | -0.013075598
[19 empty] | 0.22463299 | 1109.9943 | -0.011349296
[19 empty] | 0.18348694 | 1109.995 | -0.0098508894
[19 empty] | 0.14987761 | 1109.9956 | -0.0085502984
[19 empty] | 0.12242451 | 1109.9962 | -0.0074214111
[19 empty] | 0.1 | 1109.9967 | -0.0064415624
Circle in EC-lab

## Circle Data
50000000 | 1009.7502 | -1.8662292
40841496 | 1009.9202 | -1.9296335
33360552 | 1010.0923 | -2.0222123
27249896 | 1010.2699 | -2.1468918
22258530 | 1010.4563 | -2.3069403
18181432 | 1010.6553 | -2.5060375
14851137 | 1010.871 | -2.748338
12130852 | 1011.108 | -3.0385273
9908843 | 1011.3716 | -3.3818672
8093839 | 1011.6679 | -3.7842286
6611289.5 | 1012.0036 | -4.2521019
5400298.5 | 1012.3867 | -4.7925806
4411125.5 | 1012.8266 | -5.4133034
3603139 | 1013.334 | -6.1223431
2943151.5 | 1013.9218 | -6.9280148
2404054.3 | 1014.6046 | -7.8385873
1963703.3 | 1015.3997 | -8.8618641
1604011.5 | 1016.327 | -10.004591
1310204.5 | 1017.4093 | -11.271676
1070214.3 | 1018.6725 | -12.665164
874182.94 | 1020.1454 | -14.182973
714058.75 | 1021.8588 | -15.817387
583264.5 | 1023.8453 | -17.553396
476427.88 | 1026.1368 | -19.367004
389160.53 | 1028.7629 | -21.223778
317877.94 | 1031.7469 | -23.077984
259652.2 | 1035.1023 | -24.872805
212091.69 | 1038.8276 | -26.542091
173242.83 | 1042.9038 | -28.014013
141509.92 | 1047.2898 | -29.216642
115589.53 | 1051.923 | -30.085012
94416.977 | 1056.7209 | -30.568621
77122.609 | 1061.5874 | -30.637941
62996.051 | 1066.4197 | -30.288494
51457.059 | 1071.1184 | -29.541468
42031.664 | 1075.5956 | -28.440762
34332.719 | 1079.7815 | -27.047144
28043.99 | 1083.6276 | -25.430922
22907.168 | 1087.1073 | -23.664591
18711.26 | 1090.2137 | -21.816662
15283.916 | 1092.9557 | -19.947323
12484.359 | 1095.3535 | -18.106077
10197.598 | 1097.4348 | -16.331047
8329.7021 | 1099.2312 | -14.649525
6803.9502 | 1100.7749 | -13.079264
5557.6694 | 1102.0977 | -11.630122
4539.6704 | 1103.2286 | -10.305758
3708.1387 | 1104.1948 | -9.1051941
3028.9185 | 1105.0197 | -8.0241671
2474.1111 | 1105.7239 | -7.0562315
2020.9279 | 1106.3254 | -6.1936235
1650.7543 | 1106.8397 | -5.427907
1348.3854 | 1107.2797 | -4.7504506
1101.4015 | 1107.6565 | -4.1527543
899.65765 | 1107.9796 | -3.6266737
734.86725 | 1108.2568 | -3.1645541
600.26154 | 1108.4951 | -2.7593095
490.31155 | 1108.7 | -2.4044547
400.50113 | 1108.8763 | -2.0941074
327.1413 | 1109.0283 | -1.8229721
267.21878 | 1109.1594 | -1.586308
218.27228 | 1109.2725 | -1.3798928
178.29132 | 1109.3701 | -1.19998
145.63368 | 1109.4545 | -1.0432565
118.95794 | 1109.5275 | -0.90680057
97.168404 | 1109.5905 | -0.78804153
79.370056 | 1109.6451 | -0.68472207
64.831833 | 1109.6924 | -0.59486324
52.956577 | 1109.7333 | -0.51673269
43.256516 | 1109.7687 | -0.44881567
35.333214 | 1109.7994 | -0.38978902
28.861225 | 1109.826 | -0.33849803
23.574711 | 1109.8491 | -0.29393566
19.256527 | 1109.8691 | -0.25522435
15.729307 | 1109.8865 | -0.22159968
12.848168 | 1109.9015 | -0.19239616
10.494768 | 1109.9146 | -0.16703466
8.5724401 | 1109.9258 | -0.14501132
7.0022249 | 1109.9357 | -0.125888
5.7196264 | 1109.9441 | -0.10928378
4.6719618 | 1109.9515 | -0.094867498
3.8161981 | 1109.9579 | -0.082351372
3.1171846 | 1109.9635 | -0.071485341
2.5462096 | 1109.9684 | -0.062052161
2.0798202 | 1109.9725 | -0.053863108
1.6988591 | 1109.9762 | -0.046754263
1.3876789 | 1109.9792 | -0.040583268
1.1334976 | 1109.9821 | -0.03522649
0.92587471 | 1109.9844 | -0.030576564
0.75628215 | 1109.9865 | -0.026540278
0.61775386 | 1109.9883 | -0.023036685
0.50459981 | 1109.9897 | -0.019995514
0.4121722 | 1109.9912 | -0.017355757
0.33667457 | 1109.9923 | -0.015064445
0.27500585 | 1109.9933 | -0.013075598
0.22463299 | 1109.9943 | -0.011349296
0.18348694 | 1109.995 | -0.0098508894
0.14987761 | 1109.9956 | -0.0085502984
0.12242451 | 1109.9962 | -0.0074214111
0.1 | 1109.9967 | -0.0064415624

## fitted data abhi
199998.14 | 42.200909 | -0.76994967 | 42.20548 | -0.7869523
158857.27 | 42.300697 | -0.85074723 | 42.30772 | -0.8688939
126187.65 | 42.410923 | -0.93999666 | 42.42058 | -0.9593406
100226.4 | 42.532768 | -1.038655 | 42.54525 | -1.059249
79609.563 | 42.667377 | -1.1476479 | 42.68287 | -1.169541
63233.004 | 42.81612 | -1.2680838 | 42.83483 | -1.291323
50224.539 | 42.980484 | -1.4011674 | 43.00262 | -1.425795
39897.566 | 43.161983 | -1.5481279 | 43.18777 | -1.57418
31686.09 | 43.362747 | -1.7106868 | 43.39243 | -1.738193
25172.58 | 43.584274 | -1.8900571 | 43.61808 | -1.919035
19995.176 | 43.829189 | -2.0883629 | 43.86737 | -2.118821
15884.798 | 44.099632 | -2.3073397 | 44.14245 | -2.339269
12618.766 | 44.398499 | -2.5493314 | 44.44621 | -2.582708
10020.785 | 44.729233 | -2.8171253 | 44.78211 | -2.851905
7959.7607 | 45.094273 | -3.1126976 | 45.15258 | -3.148808
6323.8188 | 45.497269 | -3.4390028 | 45.56127 | -3.47634
5021.6069 | 45.943523 | -3.8003337 | 46.0135 | -3.838763
3986.1731 | 46.437443 | -4.2002573 | 46.51366 | -4.239599
3166.9595 | 46.981201 | -4.6405396 | 47.06389 | -4.680561
2515.8047 | 47.582291 | -5.1272392 | 47.67168 | -5.167653
1998.0818 | 48.247105 | -5.6655383 | 48.34341 | -5.70599
1588.475 | 48.978397 | -6.2576618 | 49.08177 | -6.29772
1260.4036 | 49.793255 | -6.9174509 | 49.90389 | -6.956584
1001.6024 | 50.687847 | -7.641799 | 50.8058 | -7.679385
795.25409 | 51.680016 | -8.4451561 | 51.80534 | -8.480436
631.81964 | 52.773308 | -9.3303919 | 52.90595 | -9.36248
502.08865 | 53.979931 | -10.307391 | 54.11976 | -10.33524
398.59698 | 55.318985 | -11.391621 | 55.46579 | -11.41397
316.72299 | 56.792816 | -12.584977 | 56.94621 | -12.6004
251.69135 | 58.420303 | -13.902749 | 58.57977 | -13.90957
199.80818 | 60.226601 | -15.365305 | 60.39148 | -15.3615
158.62943 | 62.222389 | -16.981287 | 62.39176 | -16.96456
126.00809 | 64.422424 | -18.762653 | 64.59514 | -18.73037
100.16024 | 66.846046 | -20.72505 | 67.02064 | -20.67421
79.516548 | 69.538239 | -22.904913 | 69.71295 | -22.83187
63.160763 | 72.5065 | -25.308304 | 72.67915 | -25.20903
50.208866 | 75.774391 | -27.954308 | 75.94238 | -27.82423
39.859695 | 79.405998 | -30.894812 | 79.56613 | -30.72837
31.672298 | 83.40313 | -34.131283 | 83.5517 | -33.92244
25.136747 | 87.843025 | -37.72617 | 87.97546 | -37.46755
19.980818 | 92.715813 | -41.671375 | 92.8267 | -41.35525
15.857577 | 98.135887 | -46.060287 | 98.21839 | -45.67766
12.600809 | 104.09109 | -50.886238 | 104.1387 | -50.42897
10.016025 | 110.66132 | -56.217949 | 110.6703 | -55.67619
7.9557004 | 117.95774 | -62.139355 | 117.9279 | -61.49538
6.3105812 | 126.11439 | -68.721916 | 126.0438 | -67.94108
5.014442 | 135.13152 | -75.884987 | 135.001 | -74.91427
3.9859698 | 145.12836 | -83.621109 | 144.881 | -82.39705
3.1655185 | 156.14627 | -91.903885 | 155.6731 | -90.37906
2.5136747 | 167.98871 | -100.67896 | 167.139 | -98.86163
1.9970603 | 180.31511 | -110.04568 | 178.9329 | -108.0272
1.5846856 | 192.83742 | -120.45598 | 190.8042 | -118.4092
1.2596742 | 205.0585 | -132.44069 | 202.3455 | -130.5899
1.0000639 | 216.95261 | -147.09021 | 213.6153 | -145.6675
0.79443753 | 228.43817 | -165.43121 | 224.615 | -164.6338
0.63126212 | 239.74368 | -188.7388 | 235.6211 | -188.7113
0.50118679 | 251.28535 | -218.54173 | 247.0713 | -219.379
0.39867833 | 263.38629 | -255.97226 | 259.2933 | -257.7139
0.3161931 | 276.85434 | -303.66678 | 273.0965 | -306.3379
0.25117347 | 292.03952 | -362.8533 | 288.824 | -366.4355
0.19980818 | 309.58286 | -435.80417 | 307.1162 | -440.2587
0.15846856 | 330.61633 | -527.11694 | 329.1325 | -532.398
0.12590654 | 355.60977 | -638.72021 | 355.3429 | -644.7337
0.10013975 | 385.59027 | -775.04114 | 386.8015 | -781.6549
0.079421178 | 422.36221 | -944.22052 | 425.3774 | -951.2496
0.063101739 | 466.71609 | -1149.8422 | 471.8735 | -1157.007
0.050154075 | 520.59351 | -1400.8428 | 528.2957 | -1407.752
0.039804459 | 586.67169 | -1709.6692 | 597.412 | -1715.765
0.031592205 | 667.28357 | -2087.209 | 681.6197 | -2091.721
0.025144994 | 764.36798 | -2542.5144 | 782.8962 | -2544.422
0.019949391 | 884.46204 | -3106.2341 | 907.9996 | -3104.071
0.015860692 | 1029.7114 | -3788.4343 | 1059.091 | -3780.33
0.012576789 | 1209.1093 | -4631.3506 | 1245.433 | -4614.659
0.01000917 | 1424.6324 | -5644.2661 | 1468.973 | -5615.77