## Sheet1
[18 empty] | Exp Data (Abhishek, Uni Tortuosity) |  |  | Fitted EC-Lab (Unit Weighing) |  |  | Fitted EC-Lab (Mod Weighing) |  |  | Fitted Python(Mod Weighing) |  | Fitted Python(Unit Weighing)
[18 empty] | 74 |  |  | 74 |  |  | 74
=== | Z | fit | Analysis | (092823 | 11:02) | === | [11 empty] | 199998.14 | 41.002743 | -0.97536588 | 199998.14 | 42.94746 | -0.75898403 | 199998.14 | 42.200909 | -0.76994967 | 42.20548 | -0.7869523 | 42.94746 | -0.758984
Equivalent | circuit: | [9 empty] | EC-Lab to My Expression |  | Python Fitted |  | % Error |  |  | 158857.27 | 41.175518 | -1.1528668 | 158857.27 | 43.045925 | -0.83838522 | 158857.27 | 42.300697 | -0.85074723 | 42.30772 | -0.8688939 | 43.04592 | -0.8383852
| R1+Ma2 | [16 empty] | 126187.65 | 41.340771 | -1.2961262 | 126187.65 | 43.154659 | -0.92606658 | 126187.65 | 42.410923 | -0.93999666 | 42.42058 | -0.9593406 | 43.15466 | -0.9260666
Results: | [6 empty] | EC-Lab Fitting(Unit Weighing) |  | EC-Lab Fitting(Mod Weighing) |  | Unit Weighing | Mod Weighing | unit weighing | mod weighing | unit | mod |  | 100226.4 | 41.522392 | -1.4442073 | 100226.4 | 43.274818 | -1.0229633 | 100226.4 | 42.532768 | -1.038655 | 42.54525 | -1.059249 | 43.27482 | -1.022963
| R1 | = | 42.00625512 | Ohm |  |  | R1 | 42.00625512 | 41.25 | R1 | 42.00625512 | 41.25 | 42.0062545 | 41.2235241 | 1.475971e-06 | 0.064184 |  | 79609.563 | 41.70504 | -1.544578 | 79609.563 | 43.407528 | -1.1299784 | 79609.563 | 42.667377 | -1.1476479 | 42.68287 | -1.169541 | 43.40752 | -1.129978
| std | err. | R1 | = | 1.302699992 | Ohm | R2 | 507.1412223 | 550.6 | R2 | 507.1412223 | 550.6 | 507.141243 | 524.53792 | -4.081703e-06 | 4.733396 |  | 63233.004 | 41.924511 | -1.6663476 | 63233.004 | 43.554123 | -1.2481945 | 63233.004 | 42.81612 | -1.2680838 | 42.83483 | -1.291323 | 43.55412 | -1.248194
| Rd2 | = | 507.1412223 | Ohm |  |  | Tau | 0.9362332257 | 1.057 | Q | 0.00186271 | 0.00190558 | 0.00186271017 | 0.0018775177 | 7.395948e-07 | 1.472636 |  | 50224.539 | 42.126572 | -1.7705864 | 50224.539 | 43.716068 | -1.3787868 | 50224.539 | 42.980484 | -1.4011674 | 43.00262 | -1.425795 | 43.71607 | -1.378787
| std | err. | Rd2 | = | 7.528787589 | Ohm | Alpha | 0.8640565032 | 0.8666 | alpha | 0.8640565032 | 0.8666 | 0.864056508 | 0.860205088 | -5.555192e-07 | 0.7379312 |  | 39897.566 | 42.326073 | -1.8928008 | 39897.566 | 43.894852 | -1.522954 | 39897.566 | 43.161983 | -1.5481279 | 43.18777 | -1.57418 | 43.89485 | -1.522954
| t2 | = | 0.9362332257 | s | [5 empty] | Chi^2 or Chi^2/mod(Z^2 | 8149.194415 | 0.102764259 | 8149.206 | 0.09993473 | -0.0001395088 | 2.753421 |  | 31686.09 | 42.523975 | -2.0340605 | 31686.09 | 44.092548 | -1.6823765 | 31686.09 | 43.362747 | -1.7106868 | 43.39243 | -1.738193 | 44.09255 | -1.682377
| std | err. | t2 | = | 0.01742818374 | s |  |  |  | Chi/sqrt(N) | 10.49401014 | 21.98350687 | 10.49402 | 23.97613 | -6.976931e-05 | -9.064157 |  | 25172.58 | 42.756874 | -2.1964447 | 25172.58 | 44.310627 | -1.8582344 | 25172.58 | 43.584274 | -1.8900571 | 43.61808 | -1.919035 | 44.31063 | -1.858234
| a2 | = | 0.8640565032 | [14 empty] | 19995.176 | 43.003036 | -2.4378228 | 19995.176 | 44.551659 | -2.0526004 | 19995.176 | 43.829189 | -2.0883629 | 43.86737 | -2.118821 | 44.55166 | -2.0526
| std | err. | a2 | = | 0.0006845628113 | [12 empty] | 15884.798 | 43.279636 | -2.662039 | 15884.798 | 44.817734 | -2.2671635 | 15884.798 | 44.099632 | -2.3073397 | 44.14245 | -2.339269 | 44.81773 | -2.267163
| Chi^2 | = | 8149.194415 | Ohm^2 | [8 empty] | Testing EC Lab with Python fitted values as initial guess |  |  |  |  | 12618.766 | 43.556553 | -2.9356978 | 12618.766 | 45.111691 | -2.5042083 | 12618.766 | 44.398499 | -2.5493314 | 44.44621 | -2.582708 | 45.11169 | -2.504208
| Chi | / | sqrt(N) | = | 10.49401014 | Ohm |  |  |  | in Mod weighing | [7 empty] | 10020.785 | 43.871151 | -3.2669466 | 10020.785 | 45.436893 | -2.7664514 | 10020.785 | 44.729233 | -2.8171253 | 44.78211 | -2.851905 | 45.43689 | -2.766451
Fit: | [9 empty] | Who is giving the minima? |  |  |  | initial guess in EC Lab (coming from Python) | Eclab final fitted |  |  | 7959.7607 | 44.221317 | -3.6977932 | 7959.7607 | 45.795727 | -3.0558119 | 7959.7607 | 45.094273 | -3.1126976 | 45.15258 | -3.148808 | 45.79572 | -3.055812
| Select: | current | cycle | [6 empty] | Pyhton or Eclab |  | R1 |  | 41.2235241 | 41.25 |  | 41.2235241 | 6323.8188 | 44.609409 | -4.1695104 | 6323.8188 | 46.191753 | -3.3751659 | 6323.8188 | 45.497269 | -3.4390028 | 45.56127 | -3.47634 | 46.19175 | -3.375166
| Method: | Randomize | + | Simplex | [5 empty] | Lets see |  | R2 |  | 524.53792 | 550.6 |  | 524.53792 | 5021.6069 | 45.083031 | -4.7522936 | 5021.6069 | 46.630161 | -3.7286963 | 5021.6069 | 45.943523 | -3.8003337 | 46.0135 | -3.838763 | 46.63016 | -3.728696
| Stop | randomize | on: | 5000 | iterations | [6 empty] | tau |  | 0.9823856 | 1.057 |  | 0.9823856 | 3986.1731 | 45.693794 | -5.4734459 | 3986.1731 | 47.115253 | -4.1198711 | 3986.1731 | 46.437443 | -4.2002573 | 46.51366 | -4.239599 | 47.11525 | -4.119871
| Stop | fit | on: | 5000 | iterations | [6 empty] | alpha |  | 0.860205088 | 0.8666 |  | 0.860205088 | 3166.9595 | 46.38343 | -6.185019 | 3166.9595 | 47.649139 | -4.5503955 | 3166.9595 | 46.981201 | -4.6405396 | 47.06389 | -4.680561 | 47.64914 | -4.550396
| Weight: | 1 | [9 empty] | Chi^2 by mod(Z^2) |  | 0.09993472188 | 0.102764259 |  |  | 2515.8047 | 47.247585 | -6.9822278 | 2515.8047 | 48.23914 | -5.0261693 | 2515.8047 | 47.582291 | -5.1272392 | 47.67168 | -5.167653 | 48.23914 | -5.026169
| Monte-Carlo | with: | 100 | simulations | [7 empty] | Chi/sqrt(N) |  | 23.97610156 | 21.98350687 |  |  | 1998.0818 | 48.268246 | -7.8374434 | 1998.0818 | 48.891502 | -5.5522299 | 1998.0818 | 48.247105 | -5.6655383 | 48.34341 | -5.70599 | 48.8915 | -5.55223
| fitted | with: | 100 | iterations | [8 empty] | Remark |  |  |  |  | 1588.475 | 49.514561 | -8.6946335 | 1588.475 | 49.608883 | -6.1307225 | 1588.475 | 48.978397 | -6.2576618 | 49.08177 | -6.29772 | 49.60888 | -6.130722
[18 empty] | 1260.4036 | 50.869781 | -9.5225506 | 1260.4036 | 50.408009 | -6.7751336 | 1260.4036 | 49.793255 | -6.9174509 | 49.90389 | -6.956584 | 50.40801 | -6.775134
[18 empty] | 1001.6024 | 52.409946 | -10.27422 | 1001.6024 | 51.285069 | -7.4823918 | 1001.6024 | 50.687847 | -7.641799 | 50.8058 | -7.679385 | 51.28507 | -7.482392
[13 empty] | Testing Python with ECLab fitted values as the initial guess |  |  |  |  | 795.25409 | 54.015957 | -10.968202 | 795.25409 | 52.257511 | -8.2665653 | 795.25409 | 51.680016 | -8.4451561 | 51.80534 | -8.480436 | 52.25751 | -8.266566
=== | Z | fit | Analysis | (092823 | 12:19) | === | [11 empty] | 631.81964 | 55.735836 | -11.623465 | 631.81964 | 53.328754 | -9.1304092 | 631.81964 | 52.773308 | -9.3303919 | 52.90595 | -9.36248 | 53.32875 | -9.13041
Equivalent | circuit: | [12 empty] | initial guess in Python (coming from EC Lab) | Python final fitted |  |  | 502.08865 | 57.408451 | -12.221297 | 502.08865 | 54.510693 | -10.08352 | 502.08865 | 53.979931 | -10.307391 | 54.11976 | -10.33524 | 54.51069 | -10.08352
| R1+Ma2 | [10 empty] | R1 |  | 41.25 | 41.2235242 |  |  | 398.59698 | 59.186466 | -12.842404 | 398.59698 | 55.821972 | -11.14093 | 398.59698 | 55.318985 | -11.391621 | 55.46579 | -11.41397 | 55.82197 | -11.14093
Results: | [11 empty] | R2 |  | 550.6 | 524.537933 |  |  | 316.72299 | 60.931133 | -13.512129 | 316.72299 | 57.264809 | -12.304426 | 316.72299 | 56.792816 | -12.584977 | 56.94621 | -12.6004 | 57.26481 | -12.30443
| R1 | = | 41.25 | Ohm | [7 empty] | Q |  | 0.00190558 | 0.00187751772 |  |  | 251.69135 | 62.710163 | -14.290009 | 251.69135 | 58.857605 | -13.588849 | 251.69135 | 58.420303 | -13.902749 | 58.57977 | -13.90957 | 58.8576 | -13.58885
| std | err. | R1 | = | 0.2433025654 | Ohm | [5 empty] | alpha |  | 0.8666 | 0.860205092 |  |  | 199.80818 | 64.454453 | -15.213935 | 199.80818 | 60.624882 | -15.013975 | 199.80818 | 60.226601 | -15.365305 | 60.39148 | -15.3615 | 60.62488 | -15.01398
| Rd2 | = | 550.6 | Ohm | [7 empty] | Chi^2 by mod(Z^2) |  | 0.1027643 | 0.09993473 |  |  | 158.62943 | 66.263885 | -16.214777 | 158.62943 | 62.576984 | -16.588139 | 158.62943 | 62.222389 | -16.981287 | 62.39176 | -16.96456 | 62.57698 | -16.58814
| std | err. | Rd2 | = | 1.377641973 | Ohm | [5 empty] | Chi/sqrt(N) |  | 21.98353 | 23.97612 |  |  | 126.00809 | 68.441299 | -17.553013 | 126.00809 | 64.728233 | -18.322897 | 126.00809 | 64.422424 | -18.762653 | 64.59514 | -18.73037 | 64.72823 | -18.3229
| t2 | = | 1.057 | s | [13 empty] | 100.16024 | 70.482246 | -18.925325 | 100.16024 | 67.097412 | -20.233393 | 100.16024 | 66.846046 | -20.72505 | 67.02064 | -20.67421 | 67.09741 | -20.23339
| std | err. | t2 | = | 0.004524913965 | s | [11 empty] | 79.516548 | 72.848785 | -20.75149 | 79.516548 | 69.728363 | -22.354979 | 79.516548 | 69.538239 | -22.904913 | 69.71295 | -22.83187 | 69.72836 | -22.35498
| a2 | = | 0.8666 | [14 empty] | 63.160763 | 75.395401 | -22.745146 | 63.160763 | 72.62825 | -24.693434 | 63.160763 | 72.5065 | -25.308304 | 72.67915 | -25.20903 | 72.62825 | -24.69343
| std | err. | a2 | = | 0.001739016185 | [7 empty] | EC lab doesn’t minimize what it says for sure, or for a particular algorithm |  |  |  |  | 50.208866 | 78.144249 | -25.013336 | 50.208866 | 75.819931 | -27.267193 | 50.208866 | 75.774391 | -27.954308 | 75.94238 | -27.82423 | 75.81993 | -27.26719
| Chi^2/¦Z¦^2 | = | 0.102764259 | [14 empty] | 39.859695 | 81.169411 | -27.721994 | 39.859695 | 79.365814 | -30.126579 | 39.859695 | 79.405998 | -30.894812 | 79.56613 | -30.72837 | 79.36581 | -30.12658
| Chi | / | sqrt(N) | = | 21.98350687 | Ohm | [7 empty] | 41.2235241 |  |  |  | 31.672298 | 84.560738 | -30.64674 | 31.672298 | 83.267471 | -33.272827 | 31.672298 | 83.40313 | -34.131283 | 83.5517 | -33.92244 | 83.26747 | -33.27283
Fit: | [13 empty] | 524.53792 |  |  |  | 25.136747 | 88.380409 | -34.014168 | 25.136747 | 87.600006 | -36.76638 | 25.136747 | 87.843025 | -37.72617 | 87.97546 | -37.46755 | 87.60001 | -36.76638
| Select: | current | cycle | [8 empty] | === Z fit Analysis (092823 18:55) === |  | 1.144877 |  |  |  | 19.980818 | 92.502304 | -37.786079 | 19.980818 | 92.353233 | -40.599228 | 19.980818 | 92.715813 | -41.671375 | 92.8267 | -41.35525 | 92.35323 | -40.59923
| Method: | Levenberg-Marquardt | [9 empty] | Equivalent circuit: |  | 0.860205088 |  |  |  | 15.857577 | 97.161674 | -41.999584 | 15.857577 | 97.638145 | -44.862743 | 15.857577 | 98.135887 | -46.060287 | 98.21839 | -45.67766 | 97.63815 | -44.86274
| Stop | randomize | on: | 5000 | iterations | [6 empty] | R1+Ma2 | [5 empty] | 12.600809 | 102.29665 | -46.861248 | 12.600809 | 103.44398 | -49.552067 | 12.600809 | 104.09109 | -50.886238 | 104.1387 | -50.42897 | 103.444 | -49.55207
| Stop | fit | on: | 5000 | iterations | [6 empty] | Results: | [5 empty] | 10.016025 | 108.18453 | -52.343094 | 10.016025 | 109.85349 | -54.733929 | 10.016025 | 110.66132 | -56.217949 | 110.6703 | -55.67619 | 109.8535 | -54.73393
| Weight: | ¦Z¦^2 | [9 empty] | R1 = 41.2235241 Ohm | [5 empty] | 7.9557004 | 114.62464 | -58.391735 | 7.9557004 | 116.98228 | -60.482311 | 7.9557004 | 117.95774 | -62.139355 | 117.9279 | -61.49538 | 116.9823 | -60.48231
| Monte-Carlo | with: | 100 | simulations | [7 empty] | std err. R1 = xxxx | [5 empty] | 6.3105812 | 121.85394 | -65.142487 | 6.3105812 | 124.96201 | -66.846626 | 6.3105812 | 126.11439 | -68.721916 | 126.0438 | -67.94108 | 124.962 | -66.84663
| fitted | with: | 100 | iterations | [7 empty] | Rd2 = 524.53792 Ohm | [5 empty] | 5.014442 | 129.90646 | -72.782532 | 5.014442 | 133.7731 | -73.721901 | 5.014442 | 135.13152 | -75.884987 | 135.001 | -74.91427 | 133.7731 | -73.7219
[12 empty] | std err. Rd2 = xxxx |  | === Z fit Analysis (092823 19:32) === |  |  |  | 3.9859698 | 138.89276 | -81.238121 | 3.9859698 | 143.48392 | -81.084564 | 3.9859698 | 145.12836 | -83.621109 | 144.881 | -82.39705 | 143.4839 | -81.08456
[12 empty] | t2 = 1.144877242 s |  | Equivalent circuit: |  |  |  | 3.1655185 | 149.03139 | -90.753403 | 3.1655185 | 154.06418 | -88.926315 | 3.1655185 | 156.14627 | -91.903885 | 155.6731 | -90.37906 | 154.0642 | -88.92631
[12 empty] | std err. t2 = xxxx |  | R1+Ma2 |  |  |  | 2.5136747 | 160.36417 | -101.29725 | 2.5136747 | 165.25652 | -97.264954 | 2.5136747 | 167.98871 | -100.67896 | 167.139 | -98.86163 | 165.2565 | -97.26496
[12 empty] | a2 = 0.8602050886 |  | Results: |  |  |  | 1.9970603 | 172.94504 | -112.6534 | 1.9970603 | 176.70515 | -106.3121 | 1.9970603 | 180.31511 | -110.04568 | 178.9329 | -108.0272 | 176.7052 | -106.3121
[12 empty] | std err. a2 = xxxx |  | R1 = 41.2235241 Ohm |  |  |  | 1.5846856 | 186.71776 | -125.03654 | 1.5846856 | 188.16168 | -116.6349 | 1.5846856 | 192.83742 | -120.45598 | 190.8042 | -118.4092 | 188.1617 | -116.6349
[12 empty] | Chi^2/¦Z¦^2 = 0.3649498239 |  | std err. R1 = xxxx |  |  |  | 1.2596742 | 201.04395 | -138.26697 | 1.2596742 | 199.24384 | -128.84471 | 1.2596742 | 205.0585 | -132.44069 | 202.3455 | -130.5899 | 199.2438 | -128.8447
[12 empty] | Chi / sqrt(N) = 164.0922549 Ohm |  | Rd2 = 524.53792 Ohm |  |  |  | 1.0000639 | 215.52132 | -153.16547 | 1.0000639 | 210.03145 | -144.0569 | 1.0000639 | 216.95261 | -147.09021 | 213.6153 | -145.6675 | 210.0315 | -144.0569
[12 empty] | Fit: |  | std err. Rd2 = xxxx |  |  |  | 0.79443753 | 229.40111 | -170.56082 | 0.79443753 | 220.55455 | -163.26747 | 0.79443753 | 228.43817 | -165.43121 | 224.615 | -164.6338 | 220.5545 | -163.2675
[12 empty] | Select: current cycle |  | t2 = 0.9823856079 s |  |  |  | 0.63126212 | 242.48131 | -191.93494 | 0.63126212 | 231.10468 | -187.69809 | 0.63126212 | 239.74368 | -188.7388 | 235.6211 | -188.7113 | 231.1047 | -187.6981
[12 empty] | Method: Levenberg-Marquardt |  | std err. t2 = xxxx |  |  |  | 0.50118679 | 254.84502 | -219.17366 | 0.50118679 | 242.12347 | -218.83061 | 0.50118679 | 251.28535 | -218.54173 | 247.0713 | -219.379 | 242.1235 | -218.8306
[12 empty] | Stop randomize on: 5000 iterations |  | a2 = 0.860205088 |  |  |  | 0.39867833 | 266.60068 | -253.95462 | 0.39867833 | 253.9408 | -257.74353 | 0.39867833 | 263.38629 | -255.97226 | 259.2933 | -257.7139 | 253.9408 | -257.7435
[12 empty] | Stop fit on: 5000 iterations |  | std err. a2 = xxxx |  |  |  | 0.3161931 | 278.61029 | -299.21634 | 0.3161931 | 267.34961 | -307.09122 | 0.3161931 | 276.85434 | -303.66678 | 273.0965 | -306.3379 | 267.3496 | -307.0912
[12 empty] | Weight: ¦Z¦^2 |  | Chi^2/¦Z¦^2 = 0.09993472188 |  |  |  | 0.25117347 | 291.47189 | -356.61975 | 0.25117347 | 282.69043 | -368.07727 | 0.25117347 | 292.03952 | -362.8533 | 288.824 | -366.4355 | 282.6904 | -368.0773
[12 empty] | Monte-Carlo with: 100 simulations |  | Chi / sqrt(N) = 23.97610156 Ohm |  |  |  | 0.19980818 | 305.98132 | -428.51987 | 0.19980818 | 300.59192 | -442.99704 | 0.19980818 | 309.58286 | -435.80417 | 307.1162 | -440.2587 | 300.5919 | -442.997
[12 empty] | fitted with: 100 iterations |  | Fit: |  |  |  | 0.15846856 | 323.4595 | -520.03131 | 0.15846856 | 322.19424 | -536.52832 | 0.15846856 | 330.61633 | -527.11694 | 329.1325 | -532.398 | 322.1942 | -536.5283
[14 empty] | Select: all cycles |  |  |  | 0.12590654 | 344.67889 | -632.96582 | 0.12590654 | 347.96512 | -650.60773 | 0.12590654 | 355.60977 | -638.72021 | 355.3429 | -644.7337 | 347.9651 | -650.6078
[10 empty] | === | Z | fit | Analysis | Method: Levenberg-Marquardt | 18:45) | === |  | 0.10013975 | 370.9996 | -772.01923 | 0.10013975 | 378.94769 | -789.72821 | 0.10013975 | 385.59027 | -775.04114 | 386.8015 | -781.6549 | 378.9477 | -789.7282
[10 empty] | Equivalent | circuit: |  |  | Stop randomize on: 5000 iterations |  |  |  | 0.079421178 | 404.51846 | -945.42426 | 0.079421178 | 416.99332 | -962.15613 | 0.079421178 | 422.36221 | -944.22052 | 425.3774 | -951.2496 | 416.9933 | -962.1562
[11 empty] | R1+Ma2 |  |  | Stop fit on: 5000 iterations |  |  |  | 0.063101739 | 447.24802 | -1156.2561 | 0.063101739 | 462.90659 | -1171.4988 | 0.063101739 | 466.71609 | -1149.8422 | 471.8735 | -1157.007 | 462.9066 | -1171.499
[10 empty] | Results: |  |  |  | Weight: ¦Z¦^2 |  |  |  | 0.050154075 | 500.00146 | -1414.9337 | 0.050154075 | 518.68298 | -1426.8055 | 0.050154075 | 520.59351 | -1400.8428 | 528.2957 | -1407.752 | 518.683 | -1426.806
[11 empty] | R1 | = | 41.25 | Monte-Carlo with: 100 simulations |  |  |  | 0.039804459 | 566.56964 | -1733.0444 | 0.039804459 | 587.07861 | -1740.6738 | 0.039804459 | 586.67169 | -1709.6692 | 597.412 | -1715.765 | 587.0786 | -1740.674
[11 empty] | std | err. | R1 | fitted with: 100 iterations | 0.2044762008 | Ohm |  | 0.031592205 | 650.02332 | -2120.9355 | 0.031592205 | 670.49036 | -2124.0916 | 0.031592205 | 667.28357 | -2087.209 | 681.6197 | -2091.721 | 670.4904 | -2124.092
[11 empty] | Rd2 | = | 550.6 |  |  |  |  | 0.025144994 | 753.77765 | -2587.2935 | 0.025144994 | 770.90436 | -2586.1672 | 0.025144994 | 764.36798 | -2542.5144 | 782.8962 | -2544.422 | 770.9043 | -2586.167
[11 empty] | std | err. | Rd2 | = | 1.612153578 | Ohm |  | 0.019949391 | 885.01331 | -3163.968 | 0.019949391 | 895.05719 | -3157.8938 | 0.019949391 | 884.46204 | -3106.2341 | 907.9996 | -3104.071 | 895.0572 | -3157.894
[11 empty] | t2 | = | 1.057 | s |  |  |  | 0.015860692 | 1046.6168 | -3855.9824 | 0.015860692 | 1045.1373 | -3849.3455 | 0.015860692 | 1029.7114 | -3788.4343 | 1059.091 | -3780.33 | 1045.137 | -3849.346
[11 empty] | std | err. | t2 | = | 0.006531350853 | s |  | 0.012576789 | 1249.4774 | -4707.9468 | 0.012576789 | 1230.4006 | -4703.1646 | 0.012576789 | 1209.1093 | -4631.3506 | 1245.433 | -4614.659 | 1230.401 | -4703.164
[11 empty] | a2 | = | 0.8666 |  |  |  |  | 0.01000917 | 1497.1558 | -5730.564 | 0.01000917 | 1452.8462 | -5728.5586 | 0.01000917 | 1424.6324 | -5644.2661 | 1468.973 | -5615.77 | 1452.846 | -5728.559
[11 empty] | std | err. | a2 | = | 0.001528343479
[11 empty] | Chi^2/¦Z¦^2 | = | 0.102764259
[11 empty] | Chi | / | sqrt(N) | = | 21.98350687 | Ohm
Fit:
[11 empty] | Select: | current | cycle
[11 empty] | Method: | Levenberg-Marquardt
[11 empty] | Stop | randomize | on: | 5000 | iterations
[11 empty] | Stop | fit | on: | 5000 | iterations
[11 empty] | Weight: | ¦Z¦^2
[11 empty] | Monte-Carlo | with: | 100 | simulations
[11 empty] | fitted | with: | 100 | iterations

## Sheet3
=== Z Sim Analysis (092823 20:31) ===
frequencies:
from fi = 1 mHz
to ff = 35 MHz
with 100 points from fi to ff
in Logarithm spacing
Equivalent circuit:
R1+Ma2+R3/Q3
R1 = 200 Ohm
Rd2 = 1e3 Ohm
t2 = 1 s
a2 = 1
R3 = 0.1e6 Ohm
Q3 = 1e-3 F.s^(a - 1)
a3 = 0.8

## Sheet2
Testing a custom circuit in EC Lab
=== | Z | Sim | Analysis | (092823 | 17:20) | ===
frequencies:
| from | fi | = | 1 | MHz
| to | ff | = | 35 | µHz
| with | 100 | points | from | fi | to | ff
| in | Logarithm | spacing
Equivalent | circuit:
R1+Ma2
| R1 | = | 1000 | Ohm
| Rd2 | = | 100 | Ohm
| t2 | = | 1 | s
| a2 | = | 0.7